## DataSheet
WASTE STREAM |  |  | 2D11 |  | Pond Sludge
SITE |  |  | Sellafield
SITE OWNER |  |  | Nuclear Decommissioning Authority
WASTE CUSTODIAN |  |  | Sellafield Limited
WASTE TYPE |  |  | ILW |  |  | 0
Is the waste suject to Scottish Policy: |  |  | No
WASTE VOLUMES
Reported
Stocks: |  |  | At 1.4.2022……………………….…….. | [5 empty] | 296.0 | m³
0 |  |  | 1.4. - 31.3.……………..………. | [5 empty] | 0 | m³
|  |  | 1.4. - 31.3.……………..………. | [5 empty] | 0 | m³
|  |  | 1.4. - 31.3.……………..………. | [5 empty] | 0 | m³
|  |  | 1.4. - 31.3.……………..………. | [5 empty] | 0 | m³
|  |  | 1.4. - 31.3.……………..………. | [5 empty] | 0 | m³
|  |  | 1.4. - 31.3.……………..………. | [5 empty] | 0 | m³
|  |  | 1.4. - 31.3.……………..………. | [5 empty] | 0 | m³
|  |  | 1.4. - 31.3.……………..………. | [5 empty] | 0 | m³
|  |  | 1.4. - 31.3.……………..………. | [5 empty] | 0 | m³
|  |  | 1.4. - 31.3.……………..………. | [5 empty] | 0 | m³
|  |  | 1.4. - 31.3.……………..………. | [5 empty] | 0 | m³
|  |  | 1.4. - 31.3.……………..………. | [5 empty] | 0 | m³
|  |  | 1.4. - 31.3.……………..………. | [5 empty] | 0 | m³
|  |  | 1.4. - 31.3.……………..………. | [5 empty] | 0 | m³
|  |  | 1.4. - 31.3.……………..………. | [5 empty] | 0 | m³
|  |  | 1.4. - 31.3.……………..………. | [5 empty] | 0 | m³
|  |  | 1.4. - 31.3.……………..………. | [5 empty] | 0 | m³
|  |  | 1.4. - 31.3.……………..………. | [5 empty] | 0 | m³
|  |  | 1.4. - 31.3.……………..………. | [5 empty] | 0 | m³
|  |  | 1.4. - 31.3.……………..………. | [5 empty] | 0 | m³
|  |  | 1.4. - 31.3.……………..………. | [5 empty] | 0 | m³
|  |  | 1.4. - 31.3.……………..………. | [5 empty] | 0 | m³
|  |  | 1.4. - 31.3.……………..………. | [5 empty] | 0 | m³
|  |  | 1.4. - 31.3.……………..………. | [5 empty] | 0 | m³
|  |  | 1.4. - 31.3.……………..………. | [5 empty] | 0 | m³
|  |  | 1.4. - 31.3.……………..………. | [5 empty] | 0 | m³
|  |  | 1.4. - 31.3.……………..………. | [5 empty] | 0 | m³
|  |  | 1.4. - 31.3.……………..………. | [5 empty] | 0 | m³
|  |  | 1.4. - 31.3.……………..………. | [5 empty] | 0 | m³
|  |  | 1.4. - 31.3.……………..………. | [5 empty] | 0 | m³
|  |  | 1.4. - 31.3.……………..………. | [5 empty] | 0 | m³
|  |  | 1.4. - 31.3.……………..………. | [5 empty] | 0 | m³
|  |  | 1.4. - 31.3.……………..………. | [5 empty] | 0 | m³
|  |  | 1.4. - 31.3.……………..………. | [5 empty] | 0 | m³
|  |  | 1.4. - 31.3.……………..………. | [5 empty] | 0 | m³
|  |  | 1.4. - 31.3.……………..………. | [5 empty] | 0 | m³
|  |  | 1.4. - 31.3.……………..………. | [5 empty] | 0 | m³
|  |  | 1.4. - 31.3.……………..………. | [5 empty] | 0 | m³
|  |  | 1.4. - 31.3.……………..………. | [5 empty] | 0 | m³
|  |  | 1.4. - 31.3.……………..………. | [5 empty] | 0 | m³
|  |  | 1.4. - 31.3.……………..………. | [5 empty] | 0 | m³
|  |  | 1.4. - 31.3.……………..………. | [5 empty] | 0 | m³
|  |  | 1.4. - 31.3.……………..………. | [5 empty] | 0 | m³
|  |  | 1.4. - 31.3.……………..………. | [5 empty] | 0 | m³
|  |  | 1.4. - 31.3.……………..………. | [5 empty] | 0 | m³
|  |  | 1.4. - 31.3.……………..………. | [5 empty] | 0 | m³
|  |  | 1.4. - 31.3.……………..………. | [5 empty] | 0 | m³
|  |  | 1.4. - 31.3.……………..………. | [5 empty] | 0 | m³
|  |  | 1.4. - 31.3.……………..………. | [5 empty] | 0 | m³
|  |  | 1.4. - 31.3.……………..………. | [5 empty] | 0 | m³
|  |  | 1.4. - 31.3.……………..………. | [5 empty] | 0 | m³
|  |  | 1.4. - 31.3.……………..………. | [5 empty] | 0 | m³
|  |  | 1.4. - 31.3.……………..………. | [5 empty] | 0 | m³
|  |  | 1.4. - 31.3.……………..………. | [5 empty] | 0 | m³
|  |  | 1.4. - 31.3.……………..………. | [5 empty] | 0 | m³
|  |  | 1.4. - 31.3.……………..………. | [5 empty] | 0 | m³
|  |  | 1.4. - 31.3.……………..………. | [5 empty] | 0 | m³
|  |  | 1.4. - 31.3.……………..………. | [5 empty] | 0 | m³
|  |  | 1.4. - 31.3.……………..………. | [5 empty] | 0 | m³
|  |  | 1.4. - 31.3.……………..………. | [5 empty] | 0 | m³
|  |  | 1.4. - 31.3.……………..………. | [5 empty] | 0 | m³
|  |  | 1.4. - 31.3.……………..………. | [5 empty] | 0 | m³
|  |  | 1.4. - 31.3.……………..………. | [5 empty] | 0 | m³
|  |  | 1.4. - 31.3.……………..………. | [5 empty] | 0 | m³
|  |  | 1.4. - 31.3.……………..………. | [5 empty] | 0 | m³
|  |  | 1.4. - 31.3.……………..………. | [5 empty] | 0 | m³
|  |  | 1.4. - 31.3.……………..………. | [5 empty] | 0 | m³
|  |  | 1.4. - 31.3.……………..………. | [5 empty] | 0 | m³
|  |  | 1.4. - 31.3.……………..………. | [5 empty] | 0 | m³
|  |  | 1.4. - 31.3.……………..………. | [5 empty] | 0 | m³
|  |  | 1.4. - 31.3.……………..………. | [5 empty] | 0 | m³
|  |  | 1.4. - 31.3.……………..………. | [5 empty] | 0 | m³
|  |  | 1.4. - 31.3.……………..………. | [5 empty] | 0 | m³
|  |  | 1.4. - 31.3.……………..………. | [5 empty] | 0 | m³
|  |  | 1.4. - 31.3.……………..………. | [5 empty] | 0 | m³
|  |  | 1.4. - 31.3.……………..………. | [5 empty] | 0 | m³
|  |  | 1.4. - 31.3.……………..………. | [5 empty] | 0 | m³
|  |  | 1.4. - 31.3.……………..………. | [5 empty] | 0 | m³
|  |  | 1.4. - 31.3.……………..………. | [5 empty] | 0 | m³
|  |  | 1.4. - 31.3.……………..………. | [5 empty] | 0 | m³
|  |  | 1.4. - 31.3.……………..………. | [5 empty] | 0 | m³
|  |  | 1.4. - 31.3.……………..………. | [5 empty] | 0 | m³
|  |  | 1.4. - 31.3.……………..………. | [5 empty] | 0 | m³
|  |  | 1.4. - 31.3.……………..………. | [5 empty] | 0 | m³
|  |  | 1.4. - 31.3.……………..………. | [5 empty] | 0 | m³
|  |  | 1.4. - 31.3.……………..………. | [5 empty] | 0 | m³
|  |  | 1.4. - 31.3.……………..………. | [5 empty] | 0 | m³
|  |  | 1.4. - 31.3.……………..………. | [5 empty] | 0 | m³
|  |  | 1.4. - 31.3.……………..………. | [5 empty] | 0 | m³
|  |  | 1.4. - 31.3.……………..………. | [5 empty] | 0 | m³
|  |  | 1.4. - 31.3.……………..………. | [5 empty] | 0 | m³
|  |  | 1.4. - 31.3.……………..………. | [5 empty] | 0 | m³
|  |  | 1.4. - 31.3.……………..………. | [5 empty] | 0 | m³
|  |  | 1.4. - 31.3.……………..………. | [5 empty] | 0 | m³
|  |  | 1.4. - 31.3.……………..………. | [5 empty] | 0 | m³
Total future arisings: | [7 empty] | 0 |  | m³
Total waste volume: | [7 empty] | 296.0 |  | m³
Comment on volumes: |  |  | There are no future arisings. Sludge is to be removed from pond. Volumes stated based on current MPS. Estimate of pond sludge volumes indicates uncertainty in the range from 260 to 390m3 from previous estimate, and also reflects the 27m3 sludge exported to WEP since December 2016.
Uncertainty factors on volumes: |  |  | Stock (upper): |  |  | x | 1.2 |  | Arisings (upper): |  | x
|  |  | Stock (lower): |  |  | x | 0.8 |  | Arisings (lower): |  | x
WASTE SOURCE |  |  | The waste is from corrosion of items stored in the pond, the pond structure and general pond debris (eg. wind blown, wildlife deposition).
PHYSICAL CHARACTERISTICS
General description: |  |  | The sludge is a dark, brownish-green, flocculant material containing a small proportion by volume of gritty material. It comprises approx 14.5 wt% solids in aqueous medium. No large items present. The waste has not undergone any change since it was generated.
Physical components: |  | (%wt) | Water (86.5 wt%), solids (13.5 wt%).
Sealed sources: |  |  | The waste does not contain sealed sources.
Bulk density (t/m³): |  |  |  | 1.1
Comment on density: |  |  | The given density is the material density. Samples taken in October 1987 had a settled wet density of 1.0 - 1.2 t/m³ and a solids concentration of up to 22 wt%.
CHEMICAL COMPOSITION
General description and components (%wt): |  |  | Fe (1.3%), Mg (1.2%), Zn (0.1%), Al (0.1%), mostly as oxides. Others include U (0.6%), Pu (6E-4%). The most recent sampling indicates that the soluble organic fraction is less than 1%. Also H2O (85.5%), SiO2 (balance).
Chemical state: |  |  | Alkali
Chemical form of radionuclides: | H-3: | H-3: | -
| C-14: |  | -
| Cl-36: |  | -
| Se-79: | Selenium-79 | -
| Tc-99: | Selenium-79 | -
| I-129: |  | -
| Ra: |  | -
| Th: |  | No characterisation data available.
| U: |  | Oxides.
Np: |  |  | -
Pu: |  |  | Oxides.
Metals and alloys (%wt): |  |  | No sheet or bulk metal is present.
[9 empty] | (%wt) | Type(s) / Grades(s) with proportions |  |  |  |  | % of total C14 activity
|  |  | Stainless steel…………………………………. | [5 empty] | 0 | 0
|  |  | Other ferrous metals………………………...… | [5 empty] | P | Trace within sludge matrix from corrosion.
|  |  | Iron…………………………...………… | [5 empty] | ~1.3 | 0
|  |  | Aluminium…………………………...………… | [5 empty] | ~0.10 | 0
|  |  | Beryllium…………………….……………….. | [5 empty] | TR | 0
|  |  | Cobalt……………………..……………………. | [5 empty] | 0 | 0
|  |  | Copper…………………………….……………….. | [5 empty] | 0 | 0
|  |  | Lead……………………………...……………… | [5 empty] | 0 | 0
|  |  | Magnox/Magnesium…………………………... | [5 empty] | ~1.2 | 0
|  |  | Nickel………………………………………..... | [6 empty] | 0
|  |  | Titanium…………………………………..……. | [5 empty] | 0 | 0
|  |  | Uranium………………………………...………. | [5 empty] | ~0.60 | May be traces of uranium metal fines.
|  |  | Zinc………………………………...…… | [5 empty] | ~0.10 | 0
|  |  | Zircaloy/Zirconium……………...…….………. | [5 empty] | 0 | 0
|  |  | Other metals…………………….…………. | [5 empty] | TR | 0
Organics (%wt): |  |  | Most recent study found <1% ether or chloroform extractable organics. Any organic matter will have arisen from bird droppings and bioactivity in the pond. There are no organic ion exchange resins, and cellulosic material is not expected to be present.
[9 empty] | (%wt) | Type(s) and comment |  |  |  |  | % of total C14 activity
|  |  | Total cellulosics…………..………… | [5 empty] | 0 | 0
|  |  | Paper, cotton………..………..……… | [5 empty] | 0 | 0
|  |  | Wood…………..…………………………….… | [5 empty] | 0 | 0
|  |  | Halogenated plastics…………..…… | [5 empty] | 0 | 0
|  |  | Total non-halogenated plastics……………… | [5 empty] | 0 | 0
|  |  | Condensation polymers…………………...….. | [5 empty] | 0 | 0
|  |  | Others…………..……………...…… | [5 empty] | 0 | 0
|  |  | Organic ion exchange materials…..……. | [5 empty] | 0 | 0
|  |  | Total rubber…………..……..…………… | [5 empty] | 0 | 0
|  |  | Halogenated rubber…………………..…..…… | [5 empty] | 0 | 0
|  |  | Non-halogenated rubber…………………....… | [5 empty] | 0 | 0
|  |  | Hydrocarbons………………………….. | [6 empty] | 0
|  |  | Oil or grease……..………………….… | [6 empty] | 0
|  |  | Fuel….………………….....……….. | [6 empty] | 0
|  |  | Asphalt/Tarmac (cont.coal tar)……. | [6 empty] | 0
|  |  | Asphalt/Tarmac (no coal tar)……...… | [6 empty] | 0
|  |  | Bitumen………………………….……. | [6 empty] | 0
|  |  | Others…………………….………………… | [6 empty] | 0
|  |  | Other organics…………..……………………..… | [5 empty] | P | 0
Other materials (%wt): |  |  | -
[9 empty] | (%wt) | Type(s) and comment |  |  |  |  | % of total C14 activity
|  |  | Inorganic ion exchange materials…...… | [5 empty] | 0 | 0
|  |  | Inorganic sludges and flocs…………….… | [5 empty] | ~72.7 | 0
|  |  | Soil……………..……………………....………… | [5 empty] | 0 | 0
|  |  | Brick/Stone/Rubble………………......…………..………… | [5 empty] | TR | 0
|  |  | Cementitious material……………………….…. | [5 empty] | TR | 0
|  |  | Sand………..…………………………..……………….. | [5 empty] | ~24.0 | Assumed from MAIS, could also be concrete dust.
|  |  | Glass/Ceramics………….…………..………… | [6 empty] | 0
|  |  | Graphite………..…………………………..……… | [5 empty] | TR | 0
|  |  | Desiccants/Catalysts…………………… | [5 empty] | 0 | 0
|  |  | Asbestos…………..……………………...… | [5 empty] | 0 | 0
|  |  | Non/low friable……..……………………………… | [6 empty] | 0
|  |  | Moderately friable……..……………………………… | [6 empty] | 0
|  |  | Highly friable……..…………………………… | [6 empty] | 0
|  |  | Free aqueous liquids…………..………… | [5 empty] | ~0 | 0
|  |  | Free non-aqueous liquids…………….………..………… | [5 empty] | 0 | 0
|  |  | Powder/Ash…………..…………………...…… | [5 empty] | 0 | 0
Inorganic anions (%wt): |  |  | Waste contains traces of phosphates from guano, plus traces of chlorides, sulphates and carbonates from concrete pond structure.
[9 empty] | (%wt) | Type(s) and comment
|  |  | Fluoride……..………………………………….. | [5 empty] | NE | 0
|  |  | Chloride…………..…………………………….. | [5 empty] | <0.05 | 0
|  |  | Iodide…..………………………………...…. | [5 empty] | NE | 0
|  |  | Cyanide…….…………………………………..… | [5 empty] | 0 | 0
|  |  | Carbonate………..…………………………...… | [5 empty] | TR | 0
|  |  | Nitrate…………..…………………………...…. | [5 empty] | NE | 0
|  |  | Nitrite…………..……………………………….... | [5 empty] | P | 0
|  |  | Phosphate……..…………………………...…. | [5 empty] | TR | 0
|  |  | Sulphate………..…………………………….…. | [5 empty] | TR | 0
|  |  | Sulphide………..……………………………...…. | [5 empty] | NE | 0
Materials of interest for waste acceptance criteria: |  |  | The waste may contain metallic Magnox (fragments from incomplete corrosion of Magnox cladding/swarf), bird droppings, cyanobacteria and algae.
[9 empty] | (%wt) | Type(s) and comment
|  |  | Combustible metals…………………………. | [5 empty] | P | <1%.
|  |  | Low flash point liquids……………………...… | [5 empty] | 0 | 0
|  |  | Explosive materials………………………….. | [5 empty] | 0 | 0
|  |  | Phosphorus…………..………………………… | [5 empty] | 0 | 0
|  |  | Hydrides………………………………….……… | [5 empty] | 0 | 0
|  |  | Biological etc. materials……………………….. | [5 empty] | P | <1%.
|  |  | Biodegradable materials…………...…………. | [5 empty] | 0 | 0
|  |  | Putrescible wastes………..…………… | [5 empty] | 0 | 0
|  |  | Non-putrescible wastes………..…………… | [5 empty] | 0 | 0
|  |  | Corrosive materials…………………………. | [5 empty] | 0 | 0
|  |  | Pyrophoric materials………………………….. | [5 empty] | 0 | 0
|  |  | Generating toxic gases……………………….. | [5 empty] | 0 | 0
|  |  | Reacting with water…………………………...… | [5 empty] | 0 | 0
|  |  | Higher activity particles…………………………………. | [5 empty] | 0 | 0
|  |  | Soluble solids as bulk chemical compounds……………………..…...…………… | [5 empty] | 0 | 0
Hazardous substances / non hazardous pollutants: |  |  | Oxides (and possible metal fragments) of uranium, plutonium, barium and beryllium (from Magnox corrosion).
[9 empty] | (%wt) | Type(s) and comment
|  |  | Acrylamide………………………………. | [6 empty] | 0
|  |  | Benzene…………………….…………………. | [5 empty] | 0 | 0
|  |  | Chlorinated solvents………………...……. | [6 empty] | 0
|  |  | Formaldehyde…………………………..…. | [6 empty] | 0
|  |  | Organometallics………………………...……. | [6 empty] | 0
|  |  | Phenol……………………………..……..……. | [5 empty] | 0 | 0
|  |  | Styrene…..…...…..…………………….…...…….. | [6 empty] | 0
|  |  | Tri-butyl phosphate………………...…... | [5 empty] | 0 | 0
|  |  | Other organophosphates……………………. | [6 empty] | 0
|  |  | Vinyl chloride………………………………………. | [5 empty] | P | Trace within sludge matrix.
|  |  | Arsenic……………………………………………. | [5 empty] | 0 | 0
|  |  | Barium…………………………………………… | [6 empty] | 0
|  |  | Boron…………………………………………………. | [5 empty] | 0 | 0
|  |  | Boron (in Boral)…………………………………………………. | [6 empty] | 0
|  |  | Boron (non-Boral)…………………………………………………. | [6 empty] | 0
|  |  | Cadmium…………………………….. | [5 empty] | 0 | 0
|  |  | Caesium………………………………………………. | [6 empty] | 0
|  |  | Selenium……………………………………………….. | [5 empty] | 0 | 0
|  |  | Chromium……………………………………………………. | [5 empty] | 0 | 0
|  |  | Molybdenum…………………………………………… | [5 empty] | 0 | 0
|  |  | Thallium……………………………………………. | [6 empty] | 0
|  |  | Tin……………………………………………….. | [5 empty] | 0 | 0
|  |  | Vanadium……………………………………………….. | [5 empty] | 0 | 0
|  |  | Mercury compounds……………………………………………... | [6 empty] | 0
|  |  | Others………………………………………………….. | [5 empty] | 0 | 0
Electronic & Electrical Equipment (EEE)
|  |  | EEE Type 1………………..…………. | [6 empty] | 0
|  |  | EEE Type 2………………..…………. | [6 empty] | 0
|  |  | EEE Type 3………………..…………. | [6 empty] | 0
|  |  | EEE Type 4………………..…………. | [6 empty] | 0
|  |  | EEE Type 5………………..…………. | [6 empty] | 0
Complexing agents (%wt): |  |  | Not yet determined
[9 empty] | (%wt) | Type(s) and comment
|  |  | EDTA…………………….……............................. | [6 empty] | 0
|  |  | DPTA…….…...…………………....................................... | [6 empty] | 0
|  |  | NTA……………...………………....................................... | [6 empty] | 0
|  |  | Polycarboxylic acids………………………………… | [5 empty] | 0 | 0
|  |  | Other organic complexants…………………………..… | [5 empty] | NE | Not estimated but unlikely to be present.
|  |  | Total complexing agents………………………...… | [5 empty] | NE
Potential for the waste to contain discrete items: |  |  | No.
PACKAGING AND CONDITIONING
Conditioning method: |  |  | Sludge encapsulation.
Plant Name: |  |  | Local sludge treatment plant (LSTP) & Drum Filling plant.
Location: |  |  | Sellafield.
Plant Startup date: |  |  | December 2016.
Total capacity (m³/y incoming waste): |  |  | ~296.0
Target start date for packaging this stream: |  |  | 2016
Throughput for this stream (m³/y incoming waste): |  |  | ~50.0
Other information: |  |  | Currently the method used to pacify the sludge is to be encapsulated in WEP. LSTP export plant capacity assumptions: treat up to 50m3 of sludge each year from 2016 to 2026, with exports taken to to WEP.
Likely container type: | Container | [6 empty] | Waste packaged (vol%) |  | Waste loading (m³) |  | Payload (m³) |  | Number of packages
| 500 l drum | [7 empty] | 100.0 | ~ | 0.25 |  | 0.47 | 1184
Likely container type comment: |  |  | Sludge is dewatered by settling/decant and then homogenised and transferred to WEP in drums for final conditioning in line with WEP CfA and LoC requirements.
Range in container waste volume: |  |  | Limited range. Drums should be full in most cases.
Other information on containers: |  |  | Stainless steel.
Likely conditioning matrix: |  |  | Cement;BFS/OPC;PFA/OPC
Other information: |  |  | -
Conditioned density (t/m³): |  |  | ~1.6
Conditioned density comment: |  |  | This is the bulk density of the waste ~1.1 t/m3 with the addition of conditioning material.
Other information on conditioning: |  |  | -
Opportunities for alternative disposal routing: |  |  | Not yet determined
Baseline Management Route |  | Opportunity Management Route |  |  |  | Stream volume (%) |  |  | Estimated Date that Opportunity will be realised |  | Opportunity Confidence |  | Comment
- |  | - |  |  |  | - |  |  | - |  | - |  | -
0 |  | 0 | [6 empty] | 0 |  | 0 |  | 0
0 |  | 0 | [6 empty] | 0 |  | 0 |  | 0
RADIOACTIVITY
Source: |  |  | The source of the activity is corrosion debris from fuel elements, isotope cartridges and miscellaneous active wastes stored in the pond. The main components are Cs-137 and Sr-90, with isotopes of Mn, Co, Zr, Ru, Nb, Ce, Sb, Am, U, Pu and Eu also present.
Uncertainty: |  |  | The accuracy of the information is the best available. It is derived from 2 separate sampling exercises, yielding 21 samples from various areas of the pond, and from sampling of 14 batches of PFSP sludge processed through the Local Sludge Treatment Plant before export to WEP. Wide variations were observed in the analyses of differing samples.
Definition of total alpha and total beta/gamma: |  |  | Where totals are shown on the table of radionuclide activities they are the sums of the listed alpha or beta/gamma emitting radionuclides plus 'other alpha' or 'other beta/gamma'.
Measurement of radioactivities: |  |  | By theoretical calculation, except Cs and Sr which are measured activities.
Other information: |  |  | Other alpha and other beta/gamma nuclides not specified.

## Radionuclide
WASTE STREAM |  |  |  | 2D11 |  |  |  | Pond Sludge
|  | Mean radioactivity, TBq/m³ | [9 empty] | Mean radioactivity, TBq/m³
| Nuclide | Waste at |  | Bands and Code |  |  | Future Arisings | Bands and Code |  |  |  | Waste at |  | Bands and Code |  |  | Future Arisings |  | Bands and Code
|  |  | 2022-04-01 | [7 empty] | Nuclide | 2022-04-01
| H 3 |  |  | 0 | 0 | 0 |  | 0 | 0 | 0 | Gd 153 |  |  | 0 | 0 | 0 |  |  | 0 | 0 | 0
| Be 10 |  |  | 0 | 0 | 0 |  | 0 | 0 | 0 | Ho 163 |  |  | 0 | 0 | 0 |  |  | 0 | 0 | 0
| C 14 |  |  | 0 | 0 | 0 |  | 0 | 0 | 0 | Ho 166m |  |  | 0 | 0 | 0 |  |  | 0 | 0 | 0
| Na 22 |  |  | 0 | 0 | 0 |  | 0 | 0 | 0 | Tm 170 |  |  | 0 | 0 | 0 |  |  | 0 | 0 | 0
| Al 26 |  |  | 0 | 0 | 0 |  | 0 | 0 | 0 | Tm 171 |  |  | 0 | 0 | 0 |  |  | 0 | 0 | 0
| Cl 36 |  | 3.35E-06 | B | B | 2 |  | 0 | 0 | 0 | Lu 174 |  |  | 0 | 0 | 0 |  |  | 0 | 0 | 0
| Ar 39 |  |  | 0 | 0 | 0 |  | 0 | 0 | 0 | Lu 176 |  |  | 0 | 0 | 0 |  |  | 0 | 0 | 0
| Ar 42 |  |  | 0 | 0 | 0 |  | 0 | 0 | 0 | Hf 178n |  |  | 0 | 0 | 0 |  |  | 0 | 0 | 0
| K 40 |  |  | 0 | 0 | 0 |  | 0 | 0 | 0 | Hf 182 |  |  | 0 | 0 | 0 |  |  | 0 | 0 | 0
| Ca 41 |  |  | 0 | 0 | 0 |  | 0 | 0 | 0 | Pt 193 |  |  | 0 | 0 | 0 |  |  | 0 | 0 | 0
| Mn 53 |  |  | 0 | 0 | 0 |  | 0 | 0 | 0 | Tl 204 |  |  | 0 | 0 | 0 |  |  | 0 | 0 | 0
| Mn 54 |  | 1.69E-15 | A | A | 2 |  | 0 | 0 | 0 | Pb 205 |  |  | 0 | 0 | 0 |  |  | 0 | 0 | 0
| Fe 55 |  |  | 0 | 0 | 0 |  | 0 | 0 | 0 | Pb 210 |  | 2.59E-12 | C | C | 2 |  |  | 0 | 0 | 0
| Co 60 |  | 5.03E-06 | B | C | 2 |  | 0 | 0 | 0 | Bi 208 |  |  | 0 | 0 | 0 |  |  | 0 | 0 | 0
| Ni 59 |  |  | 0 | 0 | 0 |  | 0 | 0 | 0 | Bi 210m |  |  | 0 | 0 | 0 |  |  | 0 | 0 | 0
| Ni 63 |  | 1.38E-03 | C | C | 2 |  | 0 | 0 | 0 | Po 210 |  | 2.40E-12 | C | C | 2 |  |  | 0 | 0 | 0
| Zn 65 |  |  | 0 | 0 | 0 |  | 0 | 0 | 0 | Ra 223 |  | 2.52E-10 | C | C | 2 |  |  | 0 | 0 | 0
| Se 79 |  |  | 0 | 0 | 0 |  | 0 | 0 | 0 | Ra 225 |  | 4.61E-14 | C | C | 2 |  |  | 0 | 0 | 0
| Kr 81 |  |  | 0 | 0 | 0 |  | 0 | 0 | 0 | Ra 226 |  | 1.40E-11 | C | C | 2 |  |  | 0 | 0 | 0
| Kr 85 |  |  | 0 | 0 | 0 |  | 0 | 0 | 0 | Ra 228 |  |  | 0 | 0 | 0 |  |  | 0 | 0 | 0
| Rb 87 |  |  | 0 | 0 | 0 |  | 0 | 0 | 0 | Ac 227 |  | 2.53E-10 | C | C | 2 |  |  | 0 | 0 | 0
| Sr 90 |  | 1.71E-01 | C | D | 2 |  | 0 | 0 | 0 | Th 227 |  | 2.49E-10 | C | C | 2 |  |  | 0 | 0 | 0
| Zr 93 |  | 1.70E-06 | C | C | 2 |  | 0 | 0 | 0 | Th 228 |  |  | 0 | 0 | 0 |  |  | 0 | 0 | 0
| Nb 91 |  |  | 0 | 0 | 0 |  | 0 | 0 | 0 | Th 229 |  | 4.64E-14 | C | C | 2 |  |  | 0 | 0 | 0
| Nb 92 |  |  | 0 | 0 | 0 |  | 0 | 0 | 0 | Th 230 |  | 3.09E-09 | C | C | 2 |  |  | 0 | 0 | 0
| Nb 93m |  | 9.94E-07 | C | C | 2 |  | 0 | 0 | 0 | Th 232 |  |  | 0 | 0 | 0 |  |  | 0 | 0 | 0
| Nb 94 |  |  | 0 | 0 | 0 |  | 0 | 0 | 0 | Th 234 |  | 1.60E-05 | C | C | 2 |  |  | 0 | 0 | 0
| Mo 93 |  |  | 0 | 0 | 0 |  | 0 | 0 | 0 | Pa 231 |  | 6.46E-10 | C | C | 2 |  |  | 0 | 0 | 0
| Tc 97 |  |  | 0 | 0 | 0 |  | 0 | 0 | 0 | Pa 233 |  | 6.86E-07 | C | C | 2 |  |  | 0 | 0 | 0
| Tc 99 |  | 6.70E-06 | C | C | 2 |  | 0 | 0 | 0 | U 232 |  |  | 0 | 0 | 0 |  |  | 0 | 0 | 0
| Ru 106 |  | 5.41E-13 | B | C | 2 |  | 0 | 0 | 0 | U 233 |  | 5.09E-11 | C | C | 2 |  |  | 0 | 0 | 0
| Pd 107 |  |  | 0 | 0 | 0 |  | 0 | 0 | 0 | U 234 |  | 1.60E-05 | C | C | 2 |  |  | 0 | 0 | 0
| Ag 108m |  |  | 0 | 0 | 0 |  | 0 | 0 | 0 | U 235 |  | 6.40E-07 | C | C | 2 |  |  | 0 | 0 | 0
| Ag 110m |  |  | 0 | 0 | 0 |  | 0 | 0 | 0 | U 236 |  | 1.99E-09 | C | D | 2 |  |  | 0 | 0 | 0
| Cd 109 |  |  | 0 | 0 | 0 |  | 0 | 0 | 0 | U 238 |  | 1.60E-05 | C | C | 2 |  |  | 0 | 0 | 0
| Cd 113m |  |  | 0 | 0 | 0 |  | 0 | 0 | 0 | Np 237 |  | 6.87E-07 | C | C | 2 |  |  | 0 | 0 | 0
| Sn 119m |  |  | 0 | 0 | 0 |  | 0 | 0 | 0 | Pu 236 |  |  | 0 | 0 | 0 |  |  | 0 | 0 | 0
| Sn 121m |  |  | 0 | 0 | 0 |  | 0 | 0 | 0 | Pu 238 |  | 5.05E-04 | C | D | 2 |  |  | 0 | 0 | 0
| Sn 123 |  |  | 0 | 0 | 0 |  | 0 | 0 | 0 | Pu 239 |  | 4.80E-04 | C | D | 2 |  |  | 0 | 0 | 0
| Sn 126 |  |  | 0 | 0 | 0 |  | 0 | 0 | 0 | Pu 240 |  | 3.19E-03 | C | D | 2 |  |  | 0 | 0 | 0
| Sb 125 |  | 1.97E-07 | B | C | 2 |  | 0 | 0 | 0 | Pu 241 |  | 1.96E-03 | C | D | 2 |  |  | 0 | 0 | 0
| Sb 126 |  |  | 0 | 0 | 0 |  | 0 | 0 | 0 | Pu 242 |  | 6.40E-07 | C | D | 2 |  |  | 0 | 0 | 0
| Te 125m |  | 4.93E-08 | B | C | 2 |  | 0 | 0 | 0 | Am 241 |  | 3.69E-02 | C | D | 2 |  |  | 0 | 0 | 0
| Te 127m |  |  | 0 | 0 | 0 |  | 0 | 0 | 0 | Am 242m |  |  | 0 | 0 | 0 |  |  | 0 | 0 | 0
| I 129 |  | 1.30E-09 | C | C | 2 |  | 0 | 0 | 0 | Am 243 |  | 5.58E-07 | C | C | 2 |  |  | 0 | 0 | 0
| Cs 134 |  | 2.66E-09 | B | C | 2 |  | 0 | 0 | 0 | Cm 242 |  |  | 0 | 0 | 0 |  |  | 0 | 0 | 0
| Cs 135 |  | 3.30E-07 | C | C | 2 |  | 0 | 0 | 0 | Cm 243 |  |  | 0 | 0 | 0 |  |  | 0 | 0 | 0
| Cs 137 |  | 6.96E-02 | B | D | 2 |  | 0 | 0 | 0 | Cm 244 |  | 1.01E-06 | C | C | 2 |  |  | 0 | 0 | 0
| Ba 133 |  |  | 0 | 0 | 0 |  | 0 | 0 | 0 | Cm 245 |  |  | 0 | 0 | 0 |  |  | 0 | 0 | 0
| La 137 |  |  | 0 | 0 | 0 |  | 0 | 0 | 0 | Cm 246 |  |  | 0 | 0 | 0 |  |  | 0 | 0 | 0
| La 138 |  |  | 0 | 0 | 0 |  | 0 | 0 | 0 | Cm 248 |  |  | 0 | 0 | 0 |  |  | 0 | 0 | 0
| Ce 144 |  | 1.77E-18 | C | C | 2 |  | 0 | 0 | 0 | Cf 249 |  |  | 0 | 0 | 0 |  |  | 0 | 0 | 0
| Pm 145 |  |  | 0 | 0 | 0 |  | 0 | 0 | 0 | Cf 250 |  |  | 0 | 0 | 0 |  |  | 0 | 0 | 0
| Pm 147 |  | 9.02E-07 | C | C | 2 |  | 0 | 0 | 0 | Cf 251 |  |  | 0 | 0 | 0 |  |  | 0 | 0 | 0
| Sm 147 |  | 5.72E-15 | C | C | 2 |  | 0 | 0 | 0 | Cf 252 |  |  | 0 | 0 | 0 |  |  | 0 | 0 | 0
| Sm 151 |  | 1.98E-04 | C | C | 2 |  | 0 | 0 | 0 | Other a |  | 5.65E-02 | C | D | 2 |  |  | 0 | 0 | 0
| Eu 152 |  | 3.16E-05 | C | C | 2 |  | 0 | 0 | 0 | Other b/g |  | 3.83E-01 | C | C | 2 |  |  | 0 | 0 | 0
| Eu 154 |  | 9.88E-05 | A | B | 2 |  | 0 | 0 | 0 | Total a |  | 9.76E-02 | C | D | 1 |  | 0 | 0 | 0 | 0
| Eu 155 |  | 1.55E-05 | C | C | 2 |  | 0 | 0 | 0 | Total b/g |  | 6.28E-01 | C | D | 1 |  | 0 | 0 | 0 | 0
| Bands (Upper and Lower) | [9 empty] | Code
| A a factor of 1.5 | [9 empty] | 1 Measured activity
| B a factor of 3 | [9 empty] | 2 Derived activity (best estimate)
| C a factor of 10 | [9 empty] | 3 Derived activity (upper limit)
| D a factor of 100 | [9 empty] | 4 Not present
| E a factor of 1000 | [9 empty] | 5 Present but not significant
6 Likely to be present but not assessed
| Note: Bands quantify uncertainty in | [9 empty] | 7 Present in significant quantities but not determined
| the mean radioactivity. | [9 empty] | 8 Not expected to be present in significant quantity