## DataSheet
WASTE STREAM |  |  | 2D35/C |  | Encapsulated Retrieved Magnox Cladding
SITE |  |  | Sellafield
SITE OWNER |  |  | Nuclear Decommissioning Authority
WASTE CUSTODIAN |  |  | Sellafield Limited
WASTE TYPE |  |  | ILW |  |  | 0
Is the waste suject to Scottish Policy: |  |  | No
WASTE VOLUMES
[9 empty] | Conditioned |  |  | Packaged
Stocks: |  |  | At 1.4.2022……………………………… | [5 empty] | 1209.3 | m³ |  | 1414.9 | m³
0 |  |  | 1.4. - 31.3.………. | [5 empty] | 0 | m³ |  | 0 | m³
|  |  | 1.4. - 31.3.………. | [5 empty] | 0 | m³ |  | 0 | m³
|  |  | 1.4. - 31.3.………. | [5 empty] | 0 | m³ |  | 0 | m³
|  |  | 1.4. - 31.3.………. | [5 empty] | 0 | m³ |  | 0 | m³
|  |  | 1.4. - 31.3.………. | [5 empty] | 0 | m³ |  | 0 | m³
|  |  | 1.4. - 31.3.………. | [5 empty] | 0 | m³ |  | 0 | m³
|  |  | 1.4. - 31.3.………. | [5 empty] | 0 | m³ |  | 0 | m³
|  |  | 1.4. - 31.3.………. | [5 empty] | 0 | m³ |  | 0 | m³
|  |  | 1.4. - 31.3.………. | [5 empty] | 0 | m³ |  | 0 | m³
|  |  | 1.4. - 31.3.………. | [5 empty] | 0 | m³ |  | 0 | m³
|  |  | 1.4. - 31.3.………. | [5 empty] | 0 | m³ |  | 0 | m³
|  |  | 1.4. - 31.3.………. | [5 empty] | 0 | m³ |  | 0 | m³
|  |  | 1.4. - 31.3.………. | [5 empty] | 0 | m³ |  | 0 | m³
|  |  | 1.4. - 31.3.………. | [5 empty] | 0 | m³ |  | 0 | m³
|  |  | 1.4. - 31.3.………. | [5 empty] | 0 | m³ |  | 0 | m³
|  |  | 1.4. - 31.3.………. | [5 empty] | 0 | m³ |  | 0 | m³
|  |  | 1.4. - 31.3.………. | [5 empty] | 0 | m³ |  | 0 | m³
|  |  | 1.4. - 31.3.………. | [5 empty] | 0 | m³ |  | 0 | m³
|  |  | 1.4. - 31.3.………. | [5 empty] | 0 | m³ |  | 0 | m³
|  |  | 1.4. - 31.3.………. | [5 empty] | 0 | m³ |  | 0 | m³
|  |  | 1.4. - 31.3.………. | [5 empty] | 0 | m³ |  | 0 | m³
|  |  | 1.4. - 31.3.………. | [5 empty] | 0 | m³ |  | 0 | m³
|  |  | 1.4. - 31.3.………. | [5 empty] | 0 | m³ |  | 0 | m³
|  |  | 1.4. - 31.3.………. | [5 empty] | 0 | m³ |  | 0 | m³
|  |  | 1.4. - 31.3.………. | [5 empty] | 0 | m³ |  | 0 | m³
|  |  | 1.4. - 31.3.………. | [5 empty] | 0 | m³ |  | 0 | m³
|  |  | 1.4. - 31.3.………. | [5 empty] | 0 | m³ |  | 0 | m³
|  |  | 1.4. - 31.3.………. | [5 empty] | 0 | m³ |  | 0 | m³
|  |  | 1.4. - 31.3.………. | [5 empty] | 0 | m³ |  | 0 | m³
|  |  | 1.4. - 31.3.………. | [5 empty] | 0 | m³ |  | 0 | m³
|  |  | 1.4. - 31.3.………. | [5 empty] | 0 | m³ |  | 0 | m³
|  |  | 1.4. - 31.3.………. | [5 empty] | 0 | m³ |  | 0 | m³
|  |  | 1.4. - 31.3.………. | [5 empty] | 0 | m³ |  | 0 | m³
|  |  | 1.4. - 31.3.………. | [5 empty] | 0 | m³ |  | 0 | m³
|  |  | 1.4. - 31.3.………. | [5 empty] | 0 | m³ |  | 0 | m³
|  |  | 1.4. - 31.3.………. | [5 empty] | 0 | m³ |  | 0 | m³
|  |  | 1.4. - 31.3.………. | [5 empty] | 0 | m³ |  | 0 | m³
|  |  | 1.4. - 31.3.………. | [5 empty] | 0 | m³ |  | 0 | m³
|  |  | 1.4. - 31.3.………. | [5 empty] | 0 | m³ |  | 0 | m³
|  |  | 1.4. - 31.3.………. | [5 empty] | 0 | m³ |  | 0 | m³
|  |  | 1.4. - 31.3.………. | [5 empty] | 0 | m³ |  | 0 | m³
|  |  | 1.4. - 31.3.………. | [5 empty] | 0 | m³ |  | 0 | m³
|  |  | 1.4. - 31.3.………. | [5 empty] | 0 | m³ |  | 0 | m³
|  |  | 1.4. - 31.3.………. | [5 empty] | 0 | m³ |  | 0 | m³
|  |  | 1.4. - 31.3.………. | [5 empty] | 0 | m³ |  | 0 | m³
|  |  | 1.4. - 31.3.………. | [5 empty] | 0 | m³ |  | 0 | m³
|  |  | 1.4. - 31.3.………. | [5 empty] | 0 | m³ |  | 0 | m³
|  |  | 1.4. - 31.3.………. | [5 empty] | 0 | m³ |  | 0 | m³
|  |  | 1.4. - 31.3.………. | [5 empty] | 0 | m³ |  | 0 | m³
|  |  | 1.4. - 31.3.………. | [5 empty] | 0 | m³ |  | 0 | m³
|  |  | 1.4. - 31.3.………. | [5 empty] | 0 | m³ |  | 0 | m³
|  |  | 1.4. - 31.3.………. | [5 empty] | 0 | m³ |  | 0 | m³
|  |  | 1.4. - 31.3.………. | [5 empty] | 0 | m³ |  | 0 | m³
|  |  | 1.4. - 31.3.………. | [5 empty] | 0 | m³ |  | 0 | m³
|  |  | 1.4. - 31.3.………. | [5 empty] | 0 | m³ |  | 0 | m³
|  |  | 1.4. - 31.3.………. | [5 empty] | 0 | m³ |  | 0 | m³
|  |  | 1.4. - 31.3.………. | [5 empty] | 0 | m³ |  | 0 | m³
|  |  | 1.4. - 31.3.………. | [5 empty] | 0 | m³ |  | 0 | m³
|  |  | 1.4. - 31.3.………. | [5 empty] | 0 | m³ |  | 0 | m³
|  |  | 1.4. - 31.3.………. | [5 empty] | 0 | m³ |  | 0 | m³
|  |  | 1.4. - 31.3.………. | [5 empty] | 0 | m³ |  | 0 | m³
|  |  | 1.4. - 31.3.………. | [5 empty] | 0 | m³ |  | 0 | m³
|  |  | 1.4. - 31.3.………. | [5 empty] | 0 | m³ |  | 0 | m³
|  |  | 1.4. - 31.3.………. | [5 empty] | 0 | m³ |  | 0 | m³
|  |  | 1.4. - 31.3.………. | [5 empty] | 0 | m³ |  | 0 | m³
|  |  | 1.4. - 31.3.………. | [5 empty] | 0 | m³ |  | 0 | m³
|  |  | 1.4. - 31.3.………. | [5 empty] | 0 | m³ |  | 0 | m³
|  |  | 1.4. - 31.3.………. | [5 empty] | 0 | m³ |  | 0 | m³
|  |  | 1.4. - 31.3.………. | [5 empty] | 0 | m³ |  | 0 | m³
|  |  | 1.4. - 31.3.………. | [5 empty] | 0 | m³ |  | 0 | m³
|  |  | 1.4. - 31.3.………. | [5 empty] | 0 | m³ |  | 0 | m³
|  |  | 1.4. - 31.3.………. | [5 empty] | 0 | m³ |  | 0 | m³
|  |  | 1.4. - 31.3.………. | [5 empty] | 0 | m³ |  | 0 | m³
|  |  | 1.4. - 31.3.………. | [5 empty] | 0 | m³ |  | 0 | m³
|  |  | 1.4. - 31.3.………. | [5 empty] | 0 | m³ |  | 0 | m³
|  |  | 1.4. - 31.3.………. | [5 empty] | 0 | m³ |  | 0 | m³
|  |  | 1.4. - 31.3.………. | [5 empty] | 0 | m³ |  | 0 | m³
|  |  | 1.4. - 31.3.………. | [5 empty] | 0 | m³ |  | 0 | m³
|  |  | 1.4. - 31.3.………. | [5 empty] | 0 | m³ |  | 0 | m³
|  |  | 1.4. - 31.3.………. | [5 empty] | 0 | m³ |  | 0 | m³
|  |  | 1.4. - 31.3.………. | [5 empty] | 0 | m³ |  | 0 | m³
|  |  | 1.4. - 31.3.………. | [5 empty] | 0 | m³ |  | 0 | m³
|  |  | 1.4. - 31.3.………. | [5 empty] | 0 | m³ |  | 0 | m³
|  |  | 1.4. - 31.3.………. | [5 empty] | 0 | m³ |  | 0 | m³
|  |  | 1.4. - 31.3.………. | [5 empty] | 0 | m³ |  | 0 | m³
|  |  | 1.4. - 31.3.………. | [5 empty] | 0 | m³ |  | 0 | m³
|  |  | 1.4. - 31.3.………. | [5 empty] | 0 | m³ |  | 0 | m³
|  |  | 1.4. - 31.3.………. | [5 empty] | 0 | m³ |  | 0 | m³
|  |  | 1.4. - 31.3.………. | [5 empty] | 0 | m³ |  | 0 | m³
|  |  | 1.4. - 31.3.………. | [5 empty] | 0 | m³ |  | 0 | m³
|  |  | 1.4. - 31.3.………. | [5 empty] | 0 | m³ |  | 0 | m³
|  |  | 1.4. - 31.3.………. | [5 empty] | 0 | m³ |  | 0 | m³
|  |  | 1.4. - 31.3.………. | [5 empty] | 0 | m³ |  | 0 | m³
|  |  | 1.4. - 31.3.………. | [5 empty] | 0 | m³ |  | 0 | m³
|  |  | 1.4. - 31.3.………. | [5 empty] | 0 | m³ |  | 0 | m³
Total future arisings: | [7 empty] | 0 |  | m³ | 0 |  | m³
Total waste volume: | [7 empty] | 1209.3 |  | m³ | 1414.9 |  | m³
Number of waste package in stock: |  |  | At 1.4.2022………………………….. | [5 empty] | 2478 | package(s)
Comment on volumes: |  |  | There will be no future arisings of retrieved swarf from Compartments 19-22. The total volume of encapsulated retrieved swarf is 1209.26 cubic metres. Operations to retrieve additional swarf from Compartments 19-22 are not planned. Number of drums in stock is known precisely. It is likely that one drum included in this total is not an MSSS drum.
Uncertainty factors on volumes: |  |  | Stock (upper): |  |  | x | 1.01 |  | Arisings (upper): |  | x
|  |  | Stock (lower): |  |  | x | 0.99 |  | Arisings (lower): |  | x
WASTE SOURCE |  |  | Magnox swarf from retrieval at storage silo that is then encapsulated with grout in 500 litre stainless steel drums.
PHYSICAL CHARACTERISTICS
General description: |  |  | The waste is swarf from Magnox fuel decanning. The waste is encapsulated in a grout matrix comprising ground granulated Blast Furnace Slag and Ordinary Portland Cement. No items require special handling. The waste has been encapsulated in grout and is stored in 500 litre drums.
Physical components: |  | (%wt) | Magnox swarf and associated debris which includes Sintox discs, Nimonic springs, etc. (16.5 wt%). Ground granulated blast furnace slag/ordinary Portland cement grout (82 wt%). Mild steel anti-flotation plate (1.5 wt%).
Sealed sources: |  |  | The waste does not contain sealed sources.
Bulk density (t/m³): |  |  |  | 1.85
Comment on density: |  |  | -
CHEMICAL COMPOSITION
General description and components (%wt): |  |  | (a) Cement grout matrix, which comprises 82% by weight of the waste, is composed of ground granulated blast furnace slag (57.4%), ordinary Portland cement (16.7%), and water (25.9%). (b) Encapsulated waste, which comprises 16.5% by weight of the waste, is composed of Magnox alloy (94.6%), aluminium (1.5%), stainless steel (0.15%), nimonic (0.2%), uranium (3.5%). (c) Anti-flotation plate, which comprises 1.5% by weight of the waste, is composed of mild steel.
Chemical state: |  |  | Alkali
Chemical form of radionuclides: | H-3: | H-3: | -
| C-14: |  | -
| Cl-36: |  | Present as trace amount of clathrate compounds of metallic salts readily lost to aqueous solution.
| Se-79: | Selenium-79 | -
| Tc-99: | Selenium-79 | -
| I-129: |  | Present as trace amount of clathrate compounds of metallic salts readily lost to aqueous solution.
| Ra: |  | -
| Th: |  | -
| U: |  | Present as metal carry-over from the decanning process, with trace quantities of hydride and small amounts of oxide.
Np: |  |  | -
Pu: |  |  | Associated with the uranium.
Metals and alloys (%wt): |  |  | There is no sheet metal. The metal content of the waste varies in form depending on the extent of corrosion, with individual pieces of Magnox being typically 100mm long and 10mm wide.
[9 empty] | (%wt) | Type(s) / Grades(s) with proportions |  |  |  |  | % of total C14 activity
|  |  | Stainless steel…………………………………. | [5 empty] | 0 | 0
|  |  | Other ferrous metals………………………...… | [5 empty] | 1.0 | Mild steel, carbon steel. |  |  |  |  | 100.0
|  |  | Iron…………………………...………… | [5 empty] | 0 | 0
|  |  | Aluminium…………………………...………… | [5 empty] | 0.25 | 0
|  |  | Beryllium…………………….……………….. | [5 empty] | <0.01 | 0
|  |  | Cobalt……………………..……………………. | [5 empty] | 0 | 0
|  |  | Copper…………………………….……………….. | [6 empty] | 0
|  |  | Lead……………………………...……………… | [6 empty] | 0
|  |  | Magnox/Magnesium…………………………... | [5 empty] | 15.1 | 0
|  |  | Nickel………………………………………..... | [5 empty] | ~0.05 | 0
|  |  | Titanium…………………………………..……. | [5 empty] | TR | 0
|  |  | Uranium………………………………...………. | [5 empty] | 1.4 | 0
|  |  | Zinc………………………………...…… | [5 empty] | 0 | 0
|  |  | Zircaloy/Zirconium……………...…….………. | [5 empty] | 0 | 0
|  |  | Other metals…………………….…………. | [5 empty] | ~0.10 | 0
Organics (%wt): |  |  | Hydrogenated nitrile rubber and/or polyurethane.
[9 empty] | (%wt) | Type(s) and comment |  |  |  |  | % of total C14 activity
|  |  | Total cellulosics…………..…..………… | [5 empty] | 0 | 0
|  |  | Paper, cotton………..………………. | [5 empty] | 0 | 0
|  |  | Wood…………..…………….……… | [5 empty] | 0 | 0
|  |  | Halogenated plastics…………..…… | [5 empty] | 0 | 0
|  |  | Total non-halogenated plastics……………… | [5 empty] | TR | 0
|  |  | Condensation polymers…………………...….. | [5 empty] | TR | 0
|  |  | Others…………..……………...…… | [5 empty] | TR | 0
|  |  | Organic ion exchange materials…..……. | [5 empty] | 0 | 0
|  |  | Total rubber…………..……..…………… | [5 empty] | 0 | 0
|  |  | Halogenated rubber…………………..…..…… | [5 empty] | 0 | 0
|  |  | Non-halogenated rubber…………………....… | [5 empty] | TR | 0
|  |  | Hydrocarbons………………………….. | [5 empty] | 0 | 0
|  |  | Oil or grease……..………………….… | [5 empty] | 0 | 0
|  |  | Fuel….………………….....……….. | [5 empty] | 0 | 0
|  |  | Asphalt/Tarmac (cont.coal tar)…… | [5 empty] | 0 | 0
|  |  | Asphalt/Tarmac (no coal tar)……..… | [5 empty] | 0 | 0
|  |  | Bitumen………………………………. | [5 empty] | 0 | 0
|  |  | Others……………………...……………… | [5 empty] | 0 | 0
|  |  | Other organics…………..……………………..… | [5 empty] | 0 | 0
Other materials (%wt): |  |  | Matrix grout makes approx 82% total package volume.
[9 empty] | (%wt) | Type(s) and comment |  |  |  |  | % of total C14 activity
|  |  | Inorganic ion exchange materials…...… | [5 empty] | 0 | 0
|  |  | Inorganic sludges and flocs…………….… | [5 empty] | 0 | 0
|  |  | Soil……………..……………………....………… | [5 empty] | 0 | 0
|  |  | Brick/Stone/Rubble………………......…………..………… | [5 empty] | 0 | 0
|  |  | Cementitious material……………………….…. | [5 empty] | ~82.1 | 0
|  |  | Sand………..…………………………..……………….. | [5 empty] | 0 | No sand is added to the grout mix.
|  |  | Glass/Ceramics………….…………..………… | [5 empty] | 0 | 0
|  |  | Graphite………..…………………………..……… | [5 empty] | 0 | 0
|  |  | Desiccants/Catalysts…………………… | [5 empty] | 0 | 0
|  |  | Asbestos…………..……………………...… | [5 empty] | 0 | No known asbestos content.
|  |  | Non/low friable……..……………………………… | [5 empty] | 0 | 0
|  |  | Moderately friable……..……………………………… | [5 empty] | 0 | 0
|  |  | Highly friable……..…………………………… | [5 empty] | 0 | 0
|  |  | Free aqueous liquids…………..………… | [5 empty] | 0 | 0
|  |  | Free non-aqueous liquids…………….………..………… | [5 empty] | 0 | 0
|  |  | Powder/Ash…………..…………………...…… | [5 empty] | 0 | 0
Inorganic anions (%wt): |  |  | Chlorides, iodides and carbonates may be present in trace amounts. Chlorides, sulphates and sulphides are associated with the grout solids.
[9 empty] | (%wt) | Type(s) and comment
|  |  | Fluoride……..………………………………….. | [5 empty] | 0 | 0
|  |  | Chloride…………..…………………………….. | [5 empty] | <0.05 | 0
|  |  | Iodide…..………………………………...…. | [5 empty] | TR | 0
|  |  | Cyanide…….…………………………………..… | [5 empty] | NE | 0
|  |  | Carbonate………..…………………………...… | [5 empty] | TR | 0
|  |  | Nitrate…………..…………………………...…. | [5 empty] | 0 | 0
|  |  | Nitrite…………..……………………………….... | [5 empty] | TR | 0
|  |  | Phosphate……..…………………………...…. | [5 empty] | 0 | 0
|  |  | Sulphate………..…………………………….…. | [5 empty] | <0.50 | 0
|  |  | Sulphide………..……………………………...…. | [5 empty] | <0.95 | 0
Materials of interest for waste acceptance criteria: |  |  | The waste contains uranium and magnesium alloy. Uranium hydride is also present in trace amounts. These materials are encapsulated and present no hazard.
[9 empty] | (%wt) | Type(s) and comment
|  |  | Combustible metals…………………………. | [5 empty] | 15.1 | Magnox swarf considered as combustible.
|  |  | Low flash point liquids……………………...… | [5 empty] | 0 | 0
|  |  | Explosive materials………………………….. | [5 empty] | 0 | 0
|  |  | Phosphorus…………..………………………… | [5 empty] | 0 | 0
|  |  | Hydrides………………………………….……… | [5 empty] | P | Trace amount of uranium hydride may be present.
|  |  | Biological etc. materials……………………….. | [5 empty] | 0 | 0
|  |  | Biodegradable materials…………...…………. | [5 empty] | 0 | 0
|  |  | Putrescible wastes………..…………… | [5 empty] | 0 | 0
|  |  | Non-putrescible wastes………..…………… | [5 empty] | 0 | 0
|  |  | Corrosive materials…………………………. | [5 empty] | P | Cement grout is strongly alkaline.
|  |  | Pyrophoric materials………………………….. | [5 empty] | P | Present only in trace amounts.
|  |  | Generating toxic gases……………………….. | [5 empty] | P | Chronic low level evolution of hydrogen.
|  |  | Reacting with water…………………………...… | [5 empty] | 0 | 0
|  |  | Higher activity particles…………………………………. | [5 empty] | P | Small fraction only released in the event of a drop.
|  |  | Soluble solids as bulk chemical compounds……………………..……………… | [5 empty] | P | Various sodium and magnesium compounds.
Hazardous substances / non hazardous pollutants: |  |  | -
[9 empty] | (%wt) | Type(s) and comment
|  |  | Acrylamide…………………………………..…… | [5 empty] | 0 | 0
|  |  | Benzene……………………………….… | [5 empty] | 0 | 0
|  |  | Chlorinated solvents………………………...…. | [5 empty] | 0 | 0
|  |  | Formaldehyde…………………….…………. | [5 empty] | 0 | 0
|  |  | Organometallics………………..……………. | [5 empty] | 0 | 0
|  |  | Phenol……………………………….……. | [5 empty] | 0 | 0
|  |  | Styrene…..…...…..…..………………………...….. | [5 empty] | 0 | 0
|  |  | Tri-butyl phosphate……………………………. | [5 empty] | 0 | 0
|  |  | Other organophosphates…………………… | [5 empty] | 0 | 0
|  |  | Vinyl chloride………………………………..…….. | [5 empty] | 0 | 0
|  |  | Arsenic…………………………………….…. | [5 empty] | 0 | 0
|  |  | Barium………………..…………………. | [5 empty] | 0 | 0
|  |  | Boron………………………….……………….. | [5 empty] | 0 | 0
|  |  | Boron (in Boral)…………………………………………………. | [6 empty] | 0
|  |  | Boron (non-Boral)…………………………………………………. | [6 empty] | 0
|  |  | Cadmium…………………………….. | [5 empty] | 0 | 0
|  |  | Caesium……………………..……………………. | [5 empty] | 0 | 0
|  |  | Selenium…………………...……………………. | [5 empty] | 0 | 0
|  |  | Chromium………………..………………………. | [5 empty] | P | Small amounts present in OPC cement.
|  |  | Molybdenum…………………………. | [5 empty] | 0 | 0
|  |  | Thallium……………………...……………………. | [5 empty] | 0 | 0
|  |  | Tin………………………………...…………… | [5 empty] | P | Trace amounts.
|  |  | Vanadium…………………...……………………. | [5 empty] | 0 | 0
|  |  | Mercury compounds…………………………. | [5 empty] | 0 | 0
|  |  | Others………………………….…………………… | [5 empty] | 0 | 0
Electronic & Electrical Equipment (EEE)
|  |  | EEE Type 1……………………………..………. | [5 empty] | 0 | 0
|  |  | EEE Type 2……………………………..………. | [5 empty] | 0 | 0
|  |  | EEE Type 3……………………………..………. | [5 empty] | 0 | 0
|  |  | EEE Type 4……………………………..………. | [5 empty] | 0 | 0
|  |  | EEE Type 5……………………………..………. | [5 empty] | 0 | 0
Complexing agents (%wt): |  |  | No
[9 empty] | (%wt) | Type(s) and comment
|  |  | EDTA…………………….……...................................... | [5 empty] | 0 | 0
|  |  | DPTA…….…...…………………......................................... | [5 empty] | 0 | 0
|  |  | NTA……………...………………............................................... | [5 empty] | 0 | 0
|  |  | Polycarboxylic acids………………………………… | [5 empty] | 0 | 0
|  |  | Other organic complexants…………………………..… | [6 empty] | There are no complexing agents present in the waste.
|  |  | Total complexing agents………………………...… | [5 empty] | 0
Potential for the waste to contain discrete items: |  |  | No.
PACKAGING AND CONDITIONING
Container type: | Container | [6 empty] | Waste packaged (vol%) |  | Waste loading (m³) |  | Payload (m³) |  | Number of packages
| 500 l drum | [7 empty] | 100.0 |  | 0.488 |  | 0.488 | 2478
Container type comment: |  |  | Packaging factor is 1.17, conditioning factor is 1.
Range in container waste volume: |  |  | -
Other information on containers: |  |  | 1192mm high x 800mm diameter stainless steel drum. Stainless Steel is essentially 316L type and is nominally 3mm thick, the lid contains a filter. Approximately 130 kgs assembled weight.
Conditioned density (t/m³): |  |  | 1.85
Conditioned density comment: |  |  | -
Other information on conditioning: |  |  | -
RADIOACTIVITY
Source: |  |  | Mixed fission products and reactor fuel carry-over. The main sources of activity are Ce-144, Pm-147, Ru-106, Nb-95, Zr-95, Cs-137 in proportions typical for outer layer of irradiated uranium fuel rods.
Uncertainty: |  |  | Activities are derived best estimates within a factor of 3, and assume an average 1% fuel carry over.
Definition of total alpha and total beta/gamma: |  |  | Where totals are shown on the table of radionuclide activities they are the sums of the listed alpha or beta/gamma emitting radionuclides plus 'other alpha' or 'other beta/gamma'.
Measurement of radioactivities: |  |  | -
Other information: |  |  | Short-lived daughters are included in "other" beta/gamma activity.

## Radionuclide
WASTE STREAM |  |  |  | 2D35/C |  |  |  | Encapsulated Retrieved Magnox Cladding
|  | Mean radioactivity, TBq/m³ | [9 empty] | Mean radioactivity, TBq/m³
| Nuclide | Waste at |  | Bands and Code |  |  | Future Arisings | Bands and Code |  |  |  | Waste at |  | Bands and Code |  |  | Future Arisings |  | Bands and Code
|  |  | 2022-04-01 | [7 empty] | Nuclide | 2022-04-01
| H 3 |  | 1.03E-02 | B | B | 2 |  | 0 | 0 | 0 | Gd 153 |  |  | 0 | 0 | 0 |  |  | 0 | 0 | 0
| Be 10 |  | 8.85E-08 | B | B | 2 |  | 0 | 0 | 0 | Ho 163 |  |  | 0 | 0 | 0 |  |  | 0 | 0 | 0
| C 14 |  | 4.03E-03 | B | B | 2 |  | 0 | 0 | 0 | Ho 166m |  |  | 0 | 0 | 0 |  |  | 0 | 0 | 0
| Na 22 |  |  | 0 | 0 | 0 |  | 0 | 0 | 0 | Tm 170 |  |  | 0 | 0 | 0 |  |  | 0 | 0 | 0
| Al 26 |  |  | 0 | 0 | 0 |  | 0 | 0 | 0 | Tm 171 |  |  | 0 | 0 | 0 |  |  | 0 | 0 | 0
| Cl 36 |  | 1.67E-05 | C | B | 2 |  | 0 | 0 | 0 | Lu 174 |  |  | 0 | 0 | 0 |  |  | 0 | 0 | 0
| Ar 39 |  |  | 0 | 0 | 0 |  | 0 | 0 | 0 | Lu 176 |  |  | 0 | 0 | 0 |  |  | 0 | 0 | 0
| Ar 42 |  |  | 0 | 0 | 0 |  | 0 | 0 | 0 | Hf 178n |  |  | 0 | 0 | 0 |  |  | 0 | 0 | 0
| K 40 |  |  | 0 | 0 | 0 |  | 0 | 0 | 0 | Hf 182 |  |  | 0 | 0 | 0 |  |  | 0 | 0 | 0
| Ca 41 |  | 1.30E-04 | B | B | 2 |  | 0 | 0 | 0 | Pt 193 |  |  | 0 | 0 | 0 |  |  | 0 | 0 | 0
| Mn 53 |  |  | 0 | 0 | 0 |  | 0 | 0 | 0 | Tl 204 |  |  | 0 | 0 | 0 |  |  | 0 | 0 | 0
| Mn 54 |  | 2.12E-13 | B | B | 2 |  | 0 | 0 | 0 | Pb 205 |  |  | 0 | 0 | 0 |  |  | 0 | 0 | 0
| Fe 55 |  | 5.39E-04 | B | B | 2 |  | 0 | 0 | 0 | Pb 210 |  | 1.93E-10 | B | B | 2 |  |  | 0 | 0 | 0
| Co 60 |  | 6.93E-02 | B | B | 2 |  | 0 | 0 | 0 | Bi 208 |  |  | 0 | 0 | 0 |  |  | 0 | 0 | 0
| Ni 59 |  | 4.84E-03 | B | B | 2 |  | 0 | 0 | 0 | Bi 210m |  |  | 0 | 0 | 0 |  |  | 0 | 0 | 0
| Ni 63 |  | 4.50E-01 | B | B | 2 |  | 0 | 0 | 0 | Po 210 |  | 1.85E-10 | B | B | 2 |  |  | 0 | 0 | 0
| Zn 65 |  | 7.67E-16 | B | B | 2 |  | 0 | 0 | 0 | Ra 223 |  | 2.79E-09 | B | B | 2 |  |  | 0 | 0 | 0
| Se 79 |  | 7.31E-06 | B | B | 2 |  | 0 | 0 | 0 | Ra 225 |  | 6.41E-12 | B | B | 2 |  |  | 0 | 0 | 0
| Kr 81 |  |  | 0 | 0 | 0 |  | 0 | 0 | 0 | Ra 226 |  | 6.62E-10 | B | B | 2 |  |  | 0 | 0 | 0
| Kr 85 |  |  | 0 | 0 | 0 |  | 0 | 0 | 0 | Ra 228 |  | 3.72E-14 | B | B | 2 |  |  | 0 | 0 | 0
| Rb 87 |  |  | 0 | 0 | 0 |  | 0 | 0 | 0 | Ac 227 |  | 2.80E-09 | B | B | 2 |  |  | 0 | 0 | 0
| Sr 90 |  | 4.40E+00 | B | B | 2 |  | 0 | 0 | 0 | Th 227 |  | 2.76E-09 | B | B | 2 |  |  | 0 | 0 | 0
| Zr 93 |  | 2.65E-04 | B | B | 2 |  | 0 | 0 | 0 | Th 228 |  | 3.30E-14 | B | B | 2 |  |  | 0 | 0 | 0
| Nb 91 |  |  | 0 | 0 | 0 |  | 0 | 0 | 0 | Th 229 |  | 6.43E-12 | B | B | 2 |  |  | 0 | 0 | 0
| Nb 92 |  |  | 0 | 0 | 0 |  | 0 | 0 | 0 | Th 230 |  | 8.27E-08 | B | B | 2 |  |  | 0 | 0 | 0
| Nb 93m |  | 1.69E-04 | B | B | 2 |  | 0 | 0 | 0 | Th 232 |  | 4.97E-14 | B | B | 2 |  |  | 0 | 0 | 0
| Nb 94 |  | 1.55E-07 | B | B | 2 |  | 0 | 0 | 0 | Th 234 |  | 2.64E-04 | B | B | 2 |  |  | 0 | 0 | 0
| Mo 93 |  | 2.98E-06 | B | B | 2 |  | 0 | 0 | 0 | Pa 231 |  | 6.52E-09 | B | B | 2 |  |  | 0 | 0 | 0
| Tc 97 |  |  | 0 | 0 | 0 |  | 0 | 0 | 0 | Pa 233 |  | 1.64E-05 | B | B | 2 |  |  | 0 | 0 | 0
| Tc 99 |  | 2.17E-03 | B | B | 2 |  | 0 | 0 | 0 | U 232 |  |  | 0 | 0 | 0 |  |  | 0 | 0 | 0
| Ru 106 |  | 7.10E-09 | B | B | 2 |  | 0 | 0 | 0 | U 233 |  | 2.60E-09 | B | B | 2 |  |  | 0 | 0 | 0
| Pd 107 |  | 1.91E-05 | B | B | 2 |  | 0 | 0 | 0 | U 234 |  | 2.33E-04 | B | B | 2 |  |  | 0 | 0 | 0
| Ag 108m |  | 9.58E-11 | B | B | 2 |  | 0 | 0 | 0 | U 235 |  | 5.70E-06 | B | B | 2 |  |  | 0 | 0 | 0
| Ag 110m |  |  | 0 | 0 | 0 |  | 0 | 0 | 0 | U 236 |  | 3.04E-05 | B | B | 2 |  |  | 0 | 0 | 0
| Cd 109 |  |  | 0 | 0 | 0 |  | 0 | 0 | 0 | U 238 |  | 2.64E-04 | B | B | 2 |  |  | 0 | 0 | 0
| Cd 113m |  |  | 0 | 0 | 0 |  | 0 | 0 | 0 | Np 237 |  | 1.65E-05 | B | B | 2 |  |  | 0 | 0 | 0
| Sn 119m |  |  | 0 | 0 | 0 |  | 0 | 0 | 0 | Pu 236 |  |  | 0 | 0 | 0 |  |  | 0 | 0 | 0
| Sn 121m |  | 8.09E-06 | B | B | 2 |  | 0 | 0 | 0 | Pu 238 |  | 6.66E-02 | B | B | 2 |  |  | 0 | 0 | 0
| Sn 123 |  |  | 0 | 0 | 0 |  | 0 | 0 | 0 | Pu 239 |  | 1.49E-01 | B | B | 2 |  |  | 0 | 0 | 0
| Sn 126 |  | 5.74E-05 | B | B | 2 |  | 0 | 0 | 0 | Pu 240 |  | 1.90E-01 | B | B | 2 |  |  | 0 | 0 | 0
| Sb 125 |  |  | 0 | 0 | 0 |  | 0 | 0 | 0 | Pu 241 |  | 4.06E+00 | B | B | 2 |  |  | 0 | 0 | 0
| Sb 126 |  | 8.04E-06 | B | B | 2 |  | 0 | 0 | 0 | Pu 242 |  | 1.46E-04 | B | B | 2 |  |  | 0 | 0 | 0
| Te 125m |  |  | 0 | 0 | 0 |  | 0 | 0 | 0 | Am 241 |  | 5.70E-01 | B | B | 2 |  |  | 0 | 0 | 0
| Te 127m |  |  | 0 | 0 | 0 |  | 0 | 0 | 0 | Am 242m |  | 9.37E-04 | B | B | 2 |  |  | 0 | 0 | 0
| I 129 |  | 4.53E-06 | B | B | 2 |  | 0 | 0 | 0 | Am 243 |  | 3.27E-04 | B | B | 2 |  |  | 0 | 0 | 0
| Cs 134 |  | 6.86E-05 | B | B | 2 |  | 0 | 0 | 0 | Cm 242 |  | 7.73E-04 | B | B | 2 |  |  | 0 | 0 | 0
| Cs 135 |  | 1.10E-04 | B | B | 2 |  | 0 | 0 | 0 | Cm 243 |  | 1.70E-04 | B | B | 2 |  |  | 0 | 0 | 0
| Cs 137 |  | 6.89E+00 | B | B | 2 |  | 0 | 0 | 0 | Cm 244 |  | 2.34E-03 | B | B | 2 |  |  | 0 | 0 | 0
| Ba 133 |  |  | 0 | 0 | 0 |  | 0 | 0 | 0 | Cm 245 |  | 1.83E-07 | B | B | 2 |  |  | 0 | 0 | 0
| La 137 |  |  | 0 | 0 | 0 |  | 0 | 0 | 0 | Cm 246 |  | 1.54E-08 | B | B | 2 |  |  | 0 | 0 | 0
| La 138 |  |  | 0 | 0 | 0 |  | 0 | 0 | 0 | Cm 248 |  |  | 0 | 0 | 0 |  |  | 0 | 0 | 0
| Ce 144 |  | 1.56E-11 | B | B | 2 |  | 0 | 0 | 0 | Cf 249 |  |  | 0 | 0 | 0 |  |  | 0 | 0 | 0
| Pm 145 |  |  | 0 | 0 | 0 |  | 0 | 0 | 0 | Cf 250 |  |  | 0 | 0 | 0 |  |  | 0 | 0 | 0
| Pm 147 |  | 4.40E-03 | B | B | 2 |  | 0 | 0 | 0 | Cf 251 |  |  | 0 | 0 | 0 |  |  | 0 | 0 | 0
| Sm 147 |  | 6.20E-11 | B | B | 2 |  | 0 | 0 | 0 | Cf 252 |  |  | 0 | 0 | 0 |  |  | 0 | 0 | 0
| Sm 151 |  | 4.58E-02 | B | B | 2 |  | 0 | 0 | 0 | Other a |  | 6.00E-07 | B | B | 2 |  |  | 0 | 0 | 0
| Eu 152 |  | 2.36E-04 | B | B | 2 |  | 0 | 0 | 0 | Other b/g |  | 2.02E+01 | B | B | 2 |  |  | 0 | 0 | 0
| Eu 154 |  | 2.71E-02 | B | B | 2 |  | 0 | 0 | 0 | Total a |  | 9.80E-01 | B | B | 2 |  | 0 | 0 | 0 | 0
| Eu 155 |  | 3.63E-03 | B | B | 2 |  | 0 | 0 | 0 | Total b/g |  | 3.62E+01 | B | B | 2 |  | 0 | 0 | 0 | 0
| Bands (Upper and Lower) | [9 empty] | Code
| A a factor of 1.5 | [9 empty] | 1 Measured activity
| B a factor of 3 | [9 empty] | 2 Derived activity (best estimate)
| C a factor of 10 | [9 empty] | 3 Derived activity (upper limit)
| D a factor of 100 | [9 empty] | 4 Not present
| E a factor of 1000 | [9 empty] | 5 Present but not significant
6 Likely to be present but not assessed
| Note: Bands quantify uncertainty in | [9 empty] | 7 Present in significant quantities but not determined
| the mean radioactivity. | [9 empty] | 8 Not expected to be present in significant quantity