## DataSheet
WASTE STREAM |  |  | 2D96.4 |  | Ion Exchange Material in Skips (AW500)
SITE |  |  | Sellafield
SITE OWNER |  |  | Nuclear Decommissioning Authority
WASTE CUSTODIAN |  |  | Sellafield Limited
WASTE TYPE |  |  | ILW |  |  | 0
Is the waste suject to Scottish Policy: |  |  | No
WASTE VOLUMES
Reported
Stocks: |  |  | At 1.4.2022……………………….…….. | [5 empty] | 302.6 | m³
0 |  |  | 1.4. - 31.3.……………..………. | [5 empty] | 0 | m³
|  |  | 1.4. - 31.3.……………..………. | [5 empty] | 0 | m³
|  |  | 1.4. - 31.3.……………..………. | [5 empty] | 0 | m³
|  |  | 1.4. - 31.3.……………..………. | [5 empty] | 0 | m³
|  |  | 1.4. - 31.3.……………..………. | [5 empty] | 0 | m³
|  |  | 1.4. - 31.3.……………..………. | [5 empty] | 0 | m³
|  |  | 1.4. - 31.3.……………..………. | [5 empty] | 0 | m³
|  |  | 1.4. - 31.3.……………..………. | [5 empty] | 0 | m³
|  |  | 1.4. - 31.3.……………..………. | [5 empty] | 0 | m³
|  |  | 1.4. - 31.3.……………..………. | [5 empty] | 0 | m³
|  |  | 1.4. - 31.3.……………..………. | [5 empty] | 0 | m³
|  |  | 1.4. - 31.3.……………..………. | [5 empty] | 0 | m³
|  |  | 1.4. - 31.3.……………..………. | [5 empty] | 0 | m³
|  |  | 1.4. - 31.3.……………..………. | [5 empty] | 0 | m³
|  |  | 1.4. - 31.3.……………..………. | [5 empty] | 0 | m³
|  |  | 1.4. - 31.3.……………..………. | [5 empty] | 0 | m³
|  |  | 1.4. - 31.3.……………..………. | [5 empty] | 0 | m³
|  |  | 1.4. - 31.3.……………..………. | [5 empty] | 0 | m³
|  |  | 1.4. - 31.3.……………..………. | [5 empty] | 0 | m³
|  |  | 1.4. - 31.3.……………..………. | [5 empty] | 0 | m³
|  |  | 1.4. - 31.3.……………..………. | [5 empty] | 0 | m³
|  |  | 1.4. - 31.3.……………..………. | [5 empty] | 0 | m³
|  |  | 1.4. - 31.3.……………..………. | [5 empty] | 0 | m³
|  |  | 1.4. - 31.3.……………..………. | [5 empty] | 0 | m³
|  |  | 1.4. - 31.3.……………..………. | [5 empty] | 0 | m³
|  |  | 1.4. - 31.3.……………..………. | [5 empty] | 0 | m³
|  |  | 1.4. - 31.3.……………..………. | [5 empty] | 0 | m³
|  |  | 1.4. - 31.3.……………..………. | [5 empty] | 0 | m³
|  |  | 1.4. - 31.3.……………..………. | [5 empty] | 0 | m³
|  |  | 1.4. - 31.3.……………..………. | [5 empty] | 0 | m³
|  |  | 1.4. - 31.3.……………..………. | [5 empty] | 0 | m³
|  |  | 1.4. - 31.3.……………..………. | [5 empty] | 0 | m³
|  |  | 1.4. - 31.3.……………..………. | [5 empty] | 0 | m³
|  |  | 1.4. - 31.3.……………..………. | [5 empty] | 0 | m³
|  |  | 1.4. - 31.3.……………..………. | [5 empty] | 0 | m³
|  |  | 1.4. - 31.3.……………..………. | [5 empty] | 0 | m³
|  |  | 1.4. - 31.3.……………..………. | [5 empty] | 0 | m³
|  |  | 1.4. - 31.3.……………..………. | [5 empty] | 0 | m³
|  |  | 1.4. - 31.3.……………..………. | [5 empty] | 0 | m³
|  |  | 1.4. - 31.3.……………..………. | [5 empty] | 0 | m³
|  |  | 1.4. - 31.3.……………..………. | [5 empty] | 0 | m³
|  |  | 1.4. - 31.3.……………..………. | [5 empty] | 0 | m³
|  |  | 1.4. - 31.3.……………..………. | [5 empty] | 0 | m³
|  |  | 1.4. - 31.3.……………..………. | [5 empty] | 0 | m³
|  |  | 1.4. - 31.3.……………..………. | [5 empty] | 0 | m³
|  |  | 1.4. - 31.3.……………..………. | [5 empty] | 0 | m³
|  |  | 1.4. - 31.3.……………..………. | [5 empty] | 0 | m³
|  |  | 1.4. - 31.3.……………..………. | [5 empty] | 0 | m³
|  |  | 1.4. - 31.3.……………..………. | [5 empty] | 0 | m³
|  |  | 1.4. - 31.3.……………..………. | [5 empty] | 0 | m³
|  |  | 1.4. - 31.3.……………..………. | [5 empty] | 0 | m³
|  |  | 1.4. - 31.3.……………..………. | [5 empty] | 0 | m³
|  |  | 1.4. - 31.3.……………..………. | [5 empty] | 0 | m³
|  |  | 1.4. - 31.3.……………..………. | [5 empty] | 0 | m³
|  |  | 1.4. - 31.3.……………..………. | [5 empty] | 0 | m³
|  |  | 1.4. - 31.3.……………..………. | [5 empty] | 0 | m³
|  |  | 1.4. - 31.3.……………..………. | [5 empty] | 0 | m³
|  |  | 1.4. - 31.3.……………..………. | [5 empty] | 0 | m³
|  |  | 1.4. - 31.3.……………..………. | [5 empty] | 0 | m³
|  |  | 1.4. - 31.3.……………..………. | [5 empty] | 0 | m³
|  |  | 1.4. - 31.3.……………..………. | [5 empty] | 0 | m³
|  |  | 1.4. - 31.3.……………..………. | [5 empty] | 0 | m³
|  |  | 1.4. - 31.3.……………..………. | [5 empty] | 0 | m³
|  |  | 1.4. - 31.3.……………..………. | [5 empty] | 0 | m³
|  |  | 1.4. - 31.3.……………..………. | [5 empty] | 0 | m³
|  |  | 1.4. - 31.3.……………..………. | [5 empty] | 0 | m³
|  |  | 1.4. - 31.3.……………..………. | [5 empty] | 0 | m³
|  |  | 1.4. - 31.3.……………..………. | [5 empty] | 0 | m³
|  |  | 1.4. - 31.3.……………..………. | [5 empty] | 0 | m³
|  |  | 1.4. - 31.3.……………..………. | [5 empty] | 0 | m³
|  |  | 1.4. - 31.3.……………..………. | [5 empty] | 0 | m³
|  |  | 1.4. - 31.3.……………..………. | [5 empty] | 0 | m³
|  |  | 1.4. - 31.3.……………..………. | [5 empty] | 0 | m³
|  |  | 1.4. - 31.3.……………..………. | [5 empty] | 0 | m³
|  |  | 1.4. - 31.3.……………..………. | [5 empty] | 0 | m³
|  |  | 1.4. - 31.3.……………..………. | [5 empty] | 0 | m³
|  |  | 1.4. - 31.3.……………..………. | [5 empty] | 0 | m³
|  |  | 1.4. - 31.3.……………..………. | [5 empty] | 0 | m³
|  |  | 1.4. - 31.3.……………..………. | [5 empty] | 0 | m³
|  |  | 1.4. - 31.3.……………..………. | [5 empty] | 0 | m³
|  |  | 1.4. - 31.3.……………..………. | [5 empty] | 0 | m³
|  |  | 1.4. - 31.3.……………..………. | [5 empty] | 0 | m³
|  |  | 1.4. - 31.3.……………..………. | [5 empty] | 0 | m³
|  |  | 1.4. - 31.3.……………..………. | [5 empty] | 0 | m³
|  |  | 1.4. - 31.3.……………..………. | [5 empty] | 0 | m³
|  |  | 1.4. - 31.3.……………..………. | [5 empty] | 0 | m³
|  |  | 1.4. - 31.3.……………..………. | [5 empty] | 0 | m³
|  |  | 1.4. - 31.3.……………..………. | [5 empty] | 0 | m³
|  |  | 1.4. - 31.3.……………..………. | [5 empty] | 0 | m³
|  |  | 1.4. - 31.3.……………..………. | [5 empty] | 0 | m³
|  |  | 1.4. - 31.3.……………..………. | [5 empty] | 0 | m³
|  |  | 1.4. - 31.3.……………..………. | [5 empty] | 0 | m³
|  |  | 1.4. - 31.3.……………..………. | [5 empty] | 0 | m³
|  |  | 1.4. - 31.3.……………..………. | [5 empty] | 0 | m³
|  |  | 1.4. - 31.3.……………..………. | [5 empty] | 0 | m³
Total future arisings: | [7 empty] | 0 |  | m³
Total waste volume: | [7 empty] | 302.6 |  | m³
Comment on volumes: |  |  | Ion exchange resins are no longer used to treat the pond water, however two skips of Ion exchange resin are still in place as part of the emergency pumping arrangements. There are 232 skips. Any future arisings will be generated from skip changes on the emergency pumping system.
Uncertainty factors on volumes: |  |  | Stock (upper): |  |  | x | 1.3 |  | Arisings (upper): |  | x
|  |  | Stock (lower): |  |  | x | 0.7 |  | Arisings (lower): |  | x
WASTE SOURCE |  |  | Ion exchange material from pond water treatment.
PHYSICAL CHARACTERISTICS
General description: |  |  | The waste arises as zeolite type AW500 from the treatment of pond water. It is in the form of elliptical pellets approximately 5mm in length. The zeolite is held in a mild steel mesh within a modified Magnox fuel skip. No items require special handling.
Physical components: |  | (%vol) | Ion exchange material (94%), skips and mesh (6%).
Sealed sources: |  |  | Not yet determined.
Bulk density (t/m³): |  |  | ~ | 1.5
Comment on density: |  |  | The mean density of a skip containing zeolite is 1.28 t/m³.
CHEMICAL COMPOSITION
General description and components (%wt): |  |  | Zeolite (AW500) (65%), aluminium (as Al2O3), silicon (as SiO2), caesium, mild steel (35%).
Chemical state: |  |  | Neutral
Chemical form of radionuclides: | H-3: | H-3: | -
| C-14: |  | -
| Cl-36: |  | -
| Se-79: | Selenium-79 | -
| Tc-99: | Selenium-79 | -
| I-129: |  | -
| Ra: |  | -
| Th: |  | -
| U: |  | -
Np: |  |  | -
Pu: |  |  | -
Metals and alloys (%wt): |  |  | The internal steel cage of the skip is 6 mm thick mild steel. There is also mild steel wire mesh within the skips.
[9 empty] | (%wt) | Type(s) / Grades(s) with proportions |  |  |  |  | % of total C14 activity
|  |  | Stainless steel…………………………………. | [5 empty] | 0 | 0
|  |  | Other ferrous metals………………………...… | [5 empty] | 35.0 | 0
|  |  | Iron…………………………...………… | [6 empty] | 0
|  |  | Aluminium…………………………...………… | [5 empty] | 0 | 0
|  |  | Beryllium…………………….……………….. | [6 empty] | 0
|  |  | Cobalt……………………..……………………. | [5 empty] | 0 | 0
|  |  | Copper…………………………….……………….. | [6 empty] | 0
|  |  | Lead……………………………...……………… | [5 empty] | 0 | 0
|  |  | Magnox/Magnesium…………………………... | [5 empty] | 0 | 0
|  |  | Nickel………………………………………..... | [5 empty] | 0 | 0
|  |  | Titanium…………………………………..……. | [6 empty] | 0
|  |  | Uranium………………………………...………. | [6 empty] | 0
|  |  | Zinc………………………………...…… | [5 empty] | 0 | 0
|  |  | Zircaloy/Zirconium……………...…….………. | [5 empty] | 0 | 0
|  |  | Other metals…………………….…………. | [5 empty] | 0 | 0
Organics (%wt): |  |  | No organic materials are present (the waste consists of inorganic ion exchange material).
[9 empty] | (%wt) | Type(s) and comment |  |  |  |  | % of total C14 activity
|  |  | Total cellulosics…………..………… | [5 empty] | 0 | 0
|  |  | Paper, cotton………..………..……… | [6 empty] | 0
|  |  | Wood…………..…………………………….… | [6 empty] | 0
|  |  | Halogenated plastics…………..…… | [5 empty] | 0 | 0
|  |  | Total non-halogenated plastics……………… | [5 empty] | 0 | 0
|  |  | Condensation polymers…………………...….. | [5 empty] | 0 | 0
|  |  | Others…………..……………...…… | [5 empty] | 0 | 0
|  |  | Organic ion exchange materials…..……. | [5 empty] | 0 | 0
|  |  | Total rubber…………..……..…………… | [5 empty] | 0 | 0
|  |  | Halogenated rubber…………………..…..…… | [5 empty] | 0 | 0
|  |  | Non-halogenated rubber…………………....… | [5 empty] | 0 | 0
|  |  | Hydrocarbons………………………….. | [6 empty] | 0
|  |  | Oil or grease……..………………….… | [6 empty] | 0
|  |  | Fuel….………………….....……….. | [6 empty] | 0
|  |  | Asphalt/Tarmac (cont.coal tar)……. | [6 empty] | 0
|  |  | Asphalt/Tarmac (no coal tar)……...… | [6 empty] | 0
|  |  | Bitumen………………………….……. | [6 empty] | 0
|  |  | Others…………………….………………… | [6 empty] | 0
|  |  | Other organics…………..……………………..… | [5 empty] | 0 | 0
Other materials (%wt): |  |  | -
[9 empty] | (%wt) | Type(s) and comment |  |  |  |  | % of total C14 activity
|  |  | Inorganic ion exchange materials…...… | [5 empty] | 57.0 | 0
|  |  | Inorganic sludges and flocs…………….… | [5 empty] | TR | 0
|  |  | Soil……………..……………………....………… | [5 empty] | 0 | 0
|  |  | Brick/Stone/Rubble………………......…………..………… | [5 empty] | 0 | 0
|  |  | Cementitious material……………………….…. | [5 empty] | 0 | 0
|  |  | Sand………..…………………………..……………….. | [5 empty] | TR | 0
|  |  | Glass/Ceramics………….…………..………… | [6 empty] | 0
|  |  | Graphite………..…………………………..……… | [5 empty] | 0 | 0
|  |  | Desiccants/Catalysts…………………… | [6 empty] | 0
|  |  | Asbestos…………..……………………...… | [5 empty] | 0 | 0
|  |  | Non/low friable……..……………………………… | [6 empty] | 0
|  |  | Moderately friable……..……………………………… | [6 empty] | 0
|  |  | Highly friable……..…………………………… | [6 empty] | 0
|  |  | Free aqueous liquids…………..………… | [5 empty] | ~8.0 | 0
|  |  | Free non-aqueous liquids…………….………..………… | [5 empty] | 0 | 0
|  |  | Powder/Ash…………..…………………...…… | [6 empty] | 0
Inorganic anions (%wt): |  |  | Silicates are present and probably other anions in trace quantities.
[9 empty] | (%wt) | Type(s) and comment
|  |  | Fluoride……..………………………………….. | [5 empty] | TR | 0
|  |  | Chloride…………..…………………………….. | [5 empty] | TR | 0
|  |  | Iodide…..………………………………...…. | [5 empty] | TR | 0
|  |  | Cyanide…….…………………………………..… | [6 empty] | 0
|  |  | Carbonate………..…………………………...… | [5 empty] | TR | 0
|  |  | Nitrate…………..…………………………...…. | [5 empty] | TR | 0
|  |  | Nitrite…………..……………………………….... | [6 empty] | 0
|  |  | Phosphate……..…………………………...…. | [5 empty] | TR | 0
|  |  | Sulphate………..…………………………….…. | [5 empty] | TR | 0
|  |  | Sulphide………..……………………………...…. | [5 empty] | TR | 0
Materials of interest for waste acceptance criteria: |  |  | Free liquid is held in zeolite skips but is not hazardous.
[9 empty] | (%wt) | Type(s) and comment
|  |  | Combustible metals…………………………. | [5 empty] | 0 | 0
|  |  | Low flash point liquids……………………...… | [5 empty] | 0 | 0
|  |  | Explosive materials………………………….. | [5 empty] | 0 | 0
|  |  | Phosphorus…………..………………………… | [5 empty] | 0 | 0
|  |  | Hydrides………………………………….……… | [5 empty] | 0 | 0
|  |  | Biological etc. materials……………………….. | [5 empty] | 0 | 0
|  |  | Biodegradable materials…………...…………. | [5 empty] | 0 | 0
|  |  | Putrescible wastes………..…………… | [5 empty] | 0 | 0
|  |  | Non-putrescible wastes………..…………… | [5 empty] | 0 | 0
|  |  | Corrosive materials…………………………. | [5 empty] | 0 | 0
|  |  | Pyrophoric materials………………………….. | [5 empty] | 0 | 0
|  |  | Generating toxic gases……………………….. | [5 empty] | 0 | 0
|  |  | Reacting with water…………………………...… | [5 empty] | 0 | 0
|  |  | Higher activity particles…………………………………. | [5 empty] | NE | 0
|  |  | Soluble solids as bulk chemical compounds……………………..…...…………… | [5 empty] | NE | 0
Hazardous substances / non hazardous pollutants: |  |  | -
[9 empty] | (%wt) | Type(s) and comment
|  |  | Acrylamide………………………………. | [6 empty] | 0
|  |  | Benzene…………………….…………………. | [5 empty] | NE | 0
|  |  | Chlorinated solvents………………...……. | [6 empty] | 0
|  |  | Formaldehyde…………………………..…. | [6 empty] | 0
|  |  | Organometallics………………………...……. | [6 empty] | 0
|  |  | Phenol……………………………..……..……. | [5 empty] | NE | 0
|  |  | Styrene…..…...…..…………………….…...…….. | [6 empty] | 0
|  |  | Tri-butyl phosphate………………...…... | [5 empty] | NE | 0
|  |  | Other organophosphates……………………. | [6 empty] | 0
|  |  | Vinyl chloride………………………………………. | [5 empty] | NE | 0
|  |  | Arsenic……………………………………………. | [5 empty] | NE | 0
|  |  | Barium…………………………………………… | [6 empty] | 0
|  |  | Boron…………………………………………………. | [5 empty] | NE | 0
|  |  | Boron (in Boral)…………………………………………………. | [6 empty] | 0
|  |  | Boron (non-Boral)…………………………………………………. | [6 empty] | 0
|  |  | Cadmium…………………………….. | [5 empty] | NE | 0
|  |  | Caesium………………………………………………. | [6 empty] | 0
|  |  | Selenium……………………………………………….. | [5 empty] | NE | 0
|  |  | Chromium……………………………………………………. | [5 empty] | NE | 0
|  |  | Molybdenum…………………………………………… | [5 empty] | NE | 0
|  |  | Thallium……………………………………………. | [6 empty] | 0
|  |  | Tin……………………………………………….. | [5 empty] | NE | 0
|  |  | Vanadium……………………………………………….. | [5 empty] | NE | 0
|  |  | Mercury compounds……………………………………………... | [6 empty] | 0
|  |  | Others………………………………………………….. | [5 empty] | NE | 0
Electronic & Electrical Equipment (EEE)
|  |  | EEE Type 1………………..…………. | [6 empty] | 0
|  |  | EEE Type 2………………..…………. | [6 empty] | 0
|  |  | EEE Type 3………………..…………. | [6 empty] | 0
|  |  | EEE Type 4………………..…………. | [6 empty] | 0
|  |  | EEE Type 5………………..…………. | [6 empty] | 0
Complexing agents (%wt): |  |  | No
[9 empty] | (%wt) | Type(s) and comment
|  |  | EDTA…………………….……............................. | [6 empty] | 0
|  |  | DPTA…….…...…………………....................................... | [6 empty] | 0
|  |  | NTA……………...………………....................................... | [6 empty] | 0
|  |  | Polycarboxylic acids………………………………… | [6 empty] | 0
|  |  | Other organic complexants…………………………..… | [5 empty] | 0 | No organic complexing agents are present.
|  |  | Total complexing agents………………………...… | [5 empty] | 0
Potential for the waste to contain discrete items: |  |  | No.
PACKAGING AND CONDITIONING
Conditioning method: |  |  | The skips will be loaded into Self-Shielded Boxes, prior to treatment through BEP (Flood Grout)
Plant Name: |  |  | (Storage in Self Shielded Boxes, prior to treament in) Box Encapsulation Plant.
Location: |  |  | Sellafield.
Plant Startup date: |  |  | BEP Flood Grout process available March 2022, Ref GEN 5601A
Total capacity (m³/y incoming waste): |  |  | -
Target start date for packaging this stream: |  |  | -
Throughput for this stream (m³/y incoming waste): |  |  | -
Other information: |  |  | -
Likely container type: | Container | [6 empty] | Waste packaged (vol%) |  | Waste loading (m³) |  | Payload (m³) |  | Number of packages
| Sellafield 3m³ box | [7 empty] | 100.0 | ~ | 1.277 |  | 2.7 | 237
Likely container type comment: |  |  | Packaging plans are being developed.
Range in container waste volume: |  |  | -
Other information on containers: |  |  | Stainless Steel
Likely conditioning matrix: |  |  | BFS/OPC;PFA/OPC
Other information: |  |  | LoC not yet obtained.
Conditioned density (t/m³): |  |  | NE
Conditioned density comment: |  |  | -
Other information on conditioning: |  |  | -
Opportunities for alternative disposal routing: |  |  | Not yet determined
Baseline Management Route |  | Opportunity Management Route |  |  |  | Stream volume (%) |  |  | Estimated Date that Opportunity will be realised |  | Opportunity Confidence |  | Comment
- |  | - |  |  |  | - |  |  | - |  | - |  | -
0 |  | 0 | [6 empty] | 0 |  | 0 |  | 0
0 |  | 0 | [6 empty] | 0 |  | 0 |  | 0
RADIOACTIVITY
Source: |  |  | The main source of the activity is from the fuel contamination of pond water giving mixed fission product and uranium contamination of AW500 resins. Caesium is the dominant radioactive element present.
Uncertainty: |  |  | -
Definition of total alpha and total beta/gamma: |  |  | Where totals are shown on the table of radionuclide activities they are the sums of the listed alpha or beta/gamma emitting radionuclides plus 'other alpha' or 'other beta/gamma'.
Measurement of radioactivities: |  |  | -
Other information: |  |  | Other alpha not specified.

## Radionuclide
WASTE STREAM |  |  |  | 2D96.4 |  |  |  | Ion Exchange Material in Skips (AW500)
|  | Mean radioactivity, TBq/m³ | [9 empty] | Mean radioactivity, TBq/m³
| Nuclide | Waste at |  | Bands and Code |  |  | Future Arisings | Bands and Code |  |  |  | Waste at |  | Bands and Code |  |  | Future Arisings |  | Bands and Code
|  |  | 2022-04-01 | [7 empty] | Nuclide | 2022-04-01
| H 3 |  |  | 0 | 0 | 0 |  | 0 | 0 | 0 | Gd 153 |  |  | 0 | 0 | 0 |  |  | 0 | 0 | 0
| Be 10 |  |  | 0 | 0 | 0 |  | 0 | 0 | 0 | Ho 163 |  |  | 0 | 0 | 0 |  |  | 0 | 0 | 0
| C 14 |  |  | 0 | 0 | 0 |  | 0 | 0 | 0 | Ho 166m |  |  | 0 | 0 | 0 |  |  | 0 | 0 | 0
| Na 22 |  |  | 0 | 0 | 0 |  | 0 | 0 | 0 | Tm 170 |  |  | 0 | 0 | 0 |  |  | 0 | 0 | 0
| Al 26 |  |  | 0 | 0 | 0 |  | 0 | 0 | 0 | Tm 171 |  |  | 0 | 0 | 0 |  |  | 0 | 0 | 0
| Cl 36 |  |  | 0 | 0 | 0 |  | 0 | 0 | 0 | Lu 174 |  |  | 0 | 0 | 0 |  |  | 0 | 0 | 0
| Ar 39 |  |  | 0 | 0 | 0 |  | 0 | 0 | 0 | Lu 176 |  |  | 0 | 0 | 0 |  |  | 0 | 0 | 0
| Ar 42 |  |  | 0 | 0 | 0 |  | 0 | 0 | 0 | Hf 178n |  |  | 0 | 0 | 0 |  |  | 0 | 0 | 0
| K 40 |  |  | 0 | 0 | 0 |  | 0 | 0 | 0 | Hf 182 |  |  | 0 | 0 | 0 |  |  | 0 | 0 | 0
| Ca 41 |  |  | 0 | 0 | 0 |  | 0 | 0 | 0 | Pt 193 |  |  | 0 | 0 | 0 |  |  | 0 | 0 | 0
| Mn 53 |  |  | 0 | 0 | 0 |  | 0 | 0 | 0 | Tl 204 |  |  | 0 | 0 | 0 |  |  | 0 | 0 | 0
| Mn 54 |  |  | 0 | 0 | 0 |  | 0 | 0 | 0 | Pb 205 |  |  | 0 | 0 | 0 |  |  | 0 | 0 | 0
| Fe 55 |  |  | 0 | 0 | 0 |  | 0 | 0 | 0 | Pb 210 |  |  | 0 | 0 | 0 |  |  | 0 | 0 | 0
| Co 60 |  | 1.88E-04 | B | B | 2 |  | 0 | 0 | 0 | Bi 208 |  |  | 0 | 0 | 0 |  |  | 0 | 0 | 0
| Ni 59 |  |  | 0 | 0 | 0 |  | 0 | 0 | 0 | Bi 210m |  |  | 0 | 0 | 0 |  |  | 0 | 0 | 0
| Ni 63 |  |  | 0 | 0 | 0 |  | 0 | 0 | 0 | Po 210 |  |  | 0 | 0 | 0 |  |  | 0 | 0 | 0
| Zn 65 |  |  | 0 | 0 | 0 |  | 0 | 0 | 0 | Ra 223 |  |  | 0 | 0 | 0 |  |  | 0 | 0 | 0
| Se 79 |  |  | 0 | 0 | 0 |  | 0 | 0 | 0 | Ra 225 |  |  | 0 | 0 | 0 |  |  | 0 | 0 | 0
| Kr 81 |  |  | 0 | 0 | 0 |  | 0 | 0 | 0 | Ra 226 |  |  | 0 | 0 | 0 |  |  | 0 | 0 | 0
| Kr 85 |  |  | 0 | 0 | 0 |  | 0 | 0 | 0 | Ra 228 |  |  | 0 | 0 | 0 |  |  | 0 | 0 | 0
| Rb 87 |  |  | 0 | 0 | 0 |  | 0 | 0 | 0 | Ac 227 |  |  | 0 | 0 | 0 |  |  | 0 | 0 | 0
| Sr 90 |  | 6.06E-01 | B | B | 2 |  | 0 | 0 | 0 | Th 227 |  |  | 0 | 0 | 0 |  |  | 0 | 0 | 0
| Zr 93 |  |  | 0 | 0 | 0 |  | 0 | 0 | 0 | Th 228 |  |  | 0 | 0 | 0 |  |  | 0 | 0 | 0
| Nb 91 |  |  | 0 | 0 | 0 |  | 0 | 0 | 0 | Th 229 |  |  | 0 | 0 | 0 |  |  | 0 | 0 | 0
| Nb 92 |  |  | 0 | 0 | 0 |  | 0 | 0 | 0 | Th 230 |  |  | 0 | 0 | 0 |  |  | 0 | 0 | 0
| Nb 93m |  |  | 0 | 0 | 0 |  | 0 | 0 | 0 | Th 232 |  |  | 0 | 0 | 0 |  |  | 0 | 0 | 0
| Nb 94 |  |  | 0 | 0 | 0 |  | 0 | 0 | 0 | Th 234 |  |  | 0 | 0 | 0 |  |  | 0 | 0 | 0
| Mo 93 |  |  | 0 | 0 | 0 |  | 0 | 0 | 0 | Pa 231 |  |  | 0 | 0 | 0 |  |  | 0 | 0 | 0
| Tc 97 |  |  | 0 | 0 | 0 |  | 0 | 0 | 0 | Pa 233 |  |  | 0 | 0 | 0 |  |  | 0 | 0 | 0
| Tc 99 |  |  | 0 | 0 | 0 |  | 0 | 0 | 0 | U 232 |  |  | 0 | 0 | 0 |  |  | 0 | 0 | 0
| Ru 106 |  | 2.23E-11 | B | B | 2 |  | 0 | 0 | 0 | U 233 |  |  | 0 | 0 | 0 |  |  | 0 | 0 | 0
| Pd 107 |  |  | 0 | 0 | 0 |  | 0 | 0 | 0 | U 234 |  | 4.68E-05 | B | B | 2 |  |  | 0 | 0 | 0
| Ag 108m |  |  | 0 | 0 | 0 |  | 0 | 0 | 0 | U 235 |  | 1.74E-06 | B | B | 2 |  |  | 0 | 0 | 0
| Ag 110m |  |  | 0 | 0 | 0 |  | 0 | 0 | 0 | U 236 |  |  | 0 | 0 | 0 |  |  | 0 | 0 | 0
| Cd 109 |  |  | 0 | 0 | 0 |  | 0 | 0 | 0 | U 238 |  | 5.76E-05 | B | B | 2 |  |  | 0 | 0 | 0
| Cd 113m |  |  | 0 | 0 | 0 |  | 0 | 0 | 0 | Np 237 |  |  | 0 | 0 | 0 |  |  | 0 | 0 | 0
| Sn 119m |  |  | 0 | 0 | 0 |  | 0 | 0 | 0 | Pu 236 |  |  | 0 | 0 | 0 |  |  | 0 | 0 | 0
| Sn 121m |  |  | 0 | 0 | 0 |  | 0 | 0 | 0 | Pu 238 |  | 3.91E-03 | B | B | 2 |  |  | 0 | 0 | 0
| Sn 123 |  |  | 0 | 0 | 0 |  | 0 | 0 | 0 | Pu 239 |  | 1.56E-02 | B | B | 2 |  |  | 0 | 0 | 0
| Sn 126 |  |  | 0 | 0 | 0 |  | 0 | 0 | 0 | Pu 240 |  | 1.10E-02 | B | B | 2 |  |  | 0 | 0 | 0
| Sb 125 |  |  | 0 | 0 | 0 |  | 0 | 0 | 0 | Pu 241 |  | 3.52E-02 | B | B | 2 |  |  | 0 | 0 | 0
| Sb 126 |  |  | 0 | 0 | 0 |  | 0 | 0 | 0 | Pu 242 |  | 2.42E-06 | B | B | 2 |  |  | 0 | 0 | 0
| Te 125m |  |  | 0 | 0 | 0 |  | 0 | 0 | 0 | Am 241 |  | 2.07E-02 | B | B | 2 |  |  | 0 | 0 | 0
| Te 127m |  |  | 0 | 0 | 0 |  | 0 | 0 | 0 | Am 242m |  |  | 0 | 0 | 0 |  |  | 0 | 0 | 0
| I 129 |  |  | 0 | 0 | 0 |  | 0 | 0 | 0 | Am 243 |  |  | 0 | 0 | 0 |  |  | 0 | 0 | 0
| Cs 134 |  | 3.55E-05 | B | B | 2 |  | 0 | 0 | 0 | Cm 242 |  |  | 0 | 0 | 0 |  |  | 0 | 0 | 0
| Cs 135 |  |  | 0 | 0 | 0 |  | 0 | 0 | 0 | Cm 243 |  |  | 0 | 0 | 0 |  |  | 0 | 0 | 0
| Cs 137 |  | 1.65E+02 | B | B | 2 |  | 0 | 0 | 0 | Cm 244 |  |  | 0 | 0 | 0 |  |  | 0 | 0 | 0
| Ba 133 |  |  | 0 | 0 | 0 |  | 0 | 0 | 0 | Cm 245 |  |  | 0 | 0 | 0 |  |  | 0 | 0 | 0
| La 137 |  |  | 0 | 0 | 0 |  | 0 | 0 | 0 | Cm 246 |  |  | 0 | 0 | 0 |  |  | 0 | 0 | 0
| La 138 |  |  | 0 | 0 | 0 |  | 0 | 0 | 0 | Cm 248 |  |  | 0 | 0 | 0 |  |  | 0 | 0 | 0
| Ce 144 |  | 2.85E-14 | B | B | 2 |  | 0 | 0 | 0 | Cf 249 |  |  | 0 | 0 | 0 |  |  | 0 | 0 | 0
| Pm 145 |  |  | 0 | 0 | 0 |  | 0 | 0 | 0 | Cf 250 |  |  | 0 | 0 | 0 |  |  | 0 | 0 | 0
| Pm 147 |  |  | 0 | 0 | 0 |  | 0 | 0 | 0 | Cf 251 |  |  | 0 | 0 | 0 |  |  | 0 | 0 | 0
| Sm 147 |  |  | 0 | 0 | 0 |  | 0 | 0 | 0 | Cf 252 |  |  | 0 | 0 | 0 |  |  | 0 | 0 | 0
| Sm 151 |  |  | 0 | 0 | 0 |  | 0 | 0 | 0 | Other a |  |  | 0 | 0 | 0 |  |  | 0 | 0 | 0
| Eu 152 |  |  | 0 | 0 | 0 |  | 0 | 0 | 0 | Other b/g |  |  | 0 | 0 | 0 |  |  | 0 | 0 | 0
| Eu 154 |  | 2.75E-02 | B | B | 2 |  | 0 | 0 | 0 | Total a |  | 5.13E-02 | B | B | 2 |  | 0 | 0 | 0 | 0
| Eu 155 |  | 3.41E-03 | B | B | 2 |  | 0 | 0 | 0 | Total b/g |  | 1.65E+02 | B | B | 2 |  | 0 | 0 | 0 | 0
| Bands (Upper and Lower) | [9 empty] | Code
| A a factor of 1.5 | [9 empty] | 1 Measured activity
| B a factor of 3 | [9 empty] | 2 Derived activity (best estimate)
| C a factor of 10 | [9 empty] | 3 Derived activity (upper limit)
| D a factor of 100 | [9 empty] | 4 Not present
| E a factor of 1000 | [9 empty] | 5 Present but not significant
6 Likely to be present but not assessed
| Note: Bands quantify uncertainty in | [9 empty] | 7 Present in significant quantities but not determined
| the mean radioactivity. | [9 empty] | 8 Not expected to be present in significant quantity