## DataSheet
WASTE STREAM |  |  | 2F01/C |  | Vitrified High Level Waste
SITE |  |  | Sellafield
SITE OWNER |  |  | Nuclear Decommissioning Authority
WASTE CUSTODIAN |  |  | Sellafield Limited
WASTE TYPE |  |  | HLW |  |  | 0
Is the waste suject to Scottish Policy: |  |  | No
WASTE VOLUMES
[9 empty] | Conditioned |  |  | Packaged
Stocks: |  |  | At 1.4.2022……………………………… | [5 empty] | 473.4 | m³ |  | 618.6 | m³
Future arisings - |  |  | 1.4.2022 - 31.3.2023………. | [5 empty] | 19.5 | m³ |  | 25.5 | m³
|  |  | 1.4.2023 - 31.3.2024………. | [5 empty] | -15.3 | m³ |  | -20.0 | m³
|  |  | 1.4.2024 - 31.3.2025………. | [5 empty] | 1.5 | m³ |  | 2.0 | m³
|  |  | 1.4.2025 - 31.3.2026………. | [5 empty] | 2.0 | m³ |  | 2.5 | m³
|  |  | 1.4.2026 - 31.3.2027………. | [5 empty] | 6.6 | m³ |  | 8.6 | m³
|  |  | 1.4.2027 - 31.3.2028………. | [5 empty] | 15.0 | m³ |  | 19.6 | m³
|  |  | 1.4.2028 - 31.3.2029………. | [5 empty] | 15.0 | m³ |  | 19.6 | m³
|  |  | 1.4.2029 - 31.3.2030………. | [5 empty] | 15.0 | m³ |  | 19.6 | m³
|  |  | 1.4. - 31.3.………. | [5 empty] | 0 | m³ |  | 0 | m³
|  |  | 1.4. - 31.3.………. | [5 empty] | 0 | m³ |  | 0 | m³
|  |  | 1.4. - 31.3.………. | [5 empty] | 0 | m³ |  | 0 | m³
|  |  | 1.4. - 31.3.………. | [5 empty] | 0 | m³ |  | 0 | m³
|  |  | 1.4. - 31.3.………. | [5 empty] | 0 | m³ |  | 0 | m³
|  |  | 1.4. - 31.3.………. | [5 empty] | 0 | m³ |  | 0 | m³
|  |  | 1.4. - 31.3.………. | [5 empty] | 0 | m³ |  | 0 | m³
|  |  | 1.4. - 31.3.………. | [5 empty] | 0 | m³ |  | 0 | m³
|  |  | 1.4. - 31.3.………. | [5 empty] | 0 | m³ |  | 0 | m³
|  |  | 1.4. - 31.3.………. | [5 empty] | 0 | m³ |  | 0 | m³
|  |  | 1.4. - 31.3.………. | [5 empty] | 0 | m³ |  | 0 | m³
|  |  | 1.4. - 31.3.………. | [5 empty] | 0 | m³ |  | 0 | m³
|  |  | 1.4. - 31.3.………. | [5 empty] | 0 | m³ |  | 0 | m³
|  |  | 1.4. - 31.3.………. | [5 empty] | 0 | m³ |  | 0 | m³
|  |  | 1.4. - 31.3.………. | [5 empty] | 0 | m³ |  | 0 | m³
|  |  | 1.4. - 31.3.………. | [5 empty] | 0 | m³ |  | 0 | m³
|  |  | 1.4. - 31.3.………. | [5 empty] | 0 | m³ |  | 0 | m³
|  |  | 1.4. - 31.3.………. | [5 empty] | 0 | m³ |  | 0 | m³
|  |  | 1.4. - 31.3.………. | [5 empty] | 0 | m³ |  | 0 | m³
|  |  | 1.4. - 31.3.………. | [5 empty] | 0 | m³ |  | 0 | m³
|  |  | 1.4. - 31.3.………. | [5 empty] | 0 | m³ |  | 0 | m³
|  |  | 1.4. - 31.3.………. | [5 empty] | 0 | m³ |  | 0 | m³
|  |  | 1.4. - 31.3.………. | [5 empty] | 0 | m³ |  | 0 | m³
|  |  | 1.4. - 31.3.………. | [5 empty] | 0 | m³ |  | 0 | m³
|  |  | 1.4. - 31.3.………. | [5 empty] | 0 | m³ |  | 0 | m³
|  |  | 1.4. - 31.3.………. | [5 empty] | 0 | m³ |  | 0 | m³
|  |  | 1.4. - 31.3.………. | [5 empty] | 0 | m³ |  | 0 | m³
|  |  | 1.4. - 31.3.………. | [5 empty] | 0 | m³ |  | 0 | m³
|  |  | 1.4. - 31.3.………. | [5 empty] | 0 | m³ |  | 0 | m³
|  |  | 1.4. - 31.3.………. | [5 empty] | 0 | m³ |  | 0 | m³
|  |  | 1.4. - 31.3.………. | [5 empty] | 0 | m³ |  | 0 | m³
|  |  | 1.4. - 31.3.………. | [5 empty] | 0 | m³ |  | 0 | m³
|  |  | 1.4. - 31.3.………. | [5 empty] | 0 | m³ |  | 0 | m³
|  |  | 1.4. - 31.3.………. | [5 empty] | 0 | m³ |  | 0 | m³
|  |  | 1.4. - 31.3.………. | [5 empty] | 0 | m³ |  | 0 | m³
|  |  | 1.4. - 31.3.………. | [5 empty] | 0 | m³ |  | 0 | m³
|  |  | 1.4. - 31.3.………. | [5 empty] | 0 | m³ |  | 0 | m³
|  |  | 1.4. - 31.3.………. | [5 empty] | 0 | m³ |  | 0 | m³
|  |  | 1.4. - 31.3.………. | [5 empty] | 0 | m³ |  | 0 | m³
|  |  | 1.4. - 31.3.………. | [5 empty] | 0 | m³ |  | 0 | m³
|  |  | 1.4. - 31.3.………. | [5 empty] | 0 | m³ |  | 0 | m³
|  |  | 1.4. - 31.3.………. | [5 empty] | 0 | m³ |  | 0 | m³
|  |  | 1.4. - 31.3.………. | [5 empty] | 0 | m³ |  | 0 | m³
|  |  | 1.4. - 31.3.………. | [5 empty] | 0 | m³ |  | 0 | m³
|  |  | 1.4. - 31.3.………. | [5 empty] | 0 | m³ |  | 0 | m³
|  |  | 1.4. - 31.3.………. | [5 empty] | 0 | m³ |  | 0 | m³
|  |  | 1.4. - 31.3.………. | [5 empty] | 0 | m³ |  | 0 | m³
|  |  | 1.4. - 31.3.………. | [5 empty] | 0 | m³ |  | 0 | m³
|  |  | 1.4. - 31.3.………. | [5 empty] | 0 | m³ |  | 0 | m³
|  |  | 1.4. - 31.3.………. | [5 empty] | 0 | m³ |  | 0 | m³
|  |  | 1.4. - 31.3.………. | [5 empty] | 0 | m³ |  | 0 | m³
|  |  | 1.4. - 31.3.………. | [5 empty] | 0 | m³ |  | 0 | m³
|  |  | 1.4. - 31.3.………. | [5 empty] | 0 | m³ |  | 0 | m³
|  |  | 1.4. - 31.3.………. | [5 empty] | 0 | m³ |  | 0 | m³
|  |  | 1.4. - 31.3.………. | [5 empty] | 0 | m³ |  | 0 | m³
|  |  | 1.4. - 31.3.………. | [5 empty] | 0 | m³ |  | 0 | m³
|  |  | 1.4. - 31.3.………. | [5 empty] | 0 | m³ |  | 0 | m³
|  |  | 1.4. - 31.3.………. | [5 empty] | 0 | m³ |  | 0 | m³
|  |  | 1.4. - 31.3.………. | [5 empty] | 0 | m³ |  | 0 | m³
|  |  | 1.4. - 31.3.………. | [5 empty] | 0 | m³ |  | 0 | m³
|  |  | 1.4. - 31.3.………. | [5 empty] | 0 | m³ |  | 0 | m³
|  |  | 1.4. - 31.3.………. | [5 empty] | 0 | m³ |  | 0 | m³
|  |  | 1.4. - 31.3.………. | [5 empty] | 0 | m³ |  | 0 | m³
|  |  | 1.4. - 31.3.………. | [5 empty] | 0 | m³ |  | 0 | m³
|  |  | 1.4. - 31.3.………. | [5 empty] | 0 | m³ |  | 0 | m³
|  |  | 1.4. - 31.3.………. | [5 empty] | 0 | m³ |  | 0 | m³
|  |  | 1.4. - 31.3.………. | [5 empty] | 0 | m³ |  | 0 | m³
|  |  | 1.4. - 31.3.………. | [5 empty] | 0 | m³ |  | 0 | m³
|  |  | 1.4. - 31.3.………. | [5 empty] | 0 | m³ |  | 0 | m³
|  |  | 1.4. - 31.3.………. | [5 empty] | 0 | m³ |  | 0 | m³
|  |  | 1.4. - 31.3.………. | [5 empty] | 0 | m³ |  | 0 | m³
|  |  | 1.4. - 31.3.………. | [5 empty] | 0 | m³ |  | 0 | m³
|  |  | 1.4. - 31.3.………. | [5 empty] | 0 | m³ |  | 0 | m³
|  |  | 1.4. - 31.3.………. | [5 empty] | 0 | m³ |  | 0 | m³
|  |  | 1.4. - 31.3.………. | [5 empty] | 0 | m³ |  | 0 | m³
|  |  | 1.4. - 31.3.………. | [5 empty] | 0 | m³ |  | 0 | m³
|  |  | 1.4. - 31.3.………. | [5 empty] | 0 | m³ |  | 0 | m³
|  |  | 1.4. - 31.3.………. | [5 empty] | 0 | m³ |  | 0 | m³
|  |  | 1.4. - 31.3.………. | [5 empty] | 0 | m³ |  | 0 | m³
|  |  | 1.4. - 31.3.………. | [5 empty] | 0 | m³ |  | 0 | m³
|  |  | 1.4. - 31.3.………. | [5 empty] | 0 | m³ |  | 0 | m³
|  |  | 1.4. - 31.3.………. | [5 empty] | 0 | m³ |  | 0 | m³
|  |  | 1.4. - 31.3.………. | [5 empty] | 0 | m³ |  | 0 | m³
|  |  | 1.4. - 31.3.………. | [5 empty] | 0 | m³ |  | 0 | m³
|  |  | 1.4. - 31.3.………. | [5 empty] | 0 | m³ |  | 0 | m³
|  |  | 1.4. - 31.3.………. | [5 empty] | 0 | m³ |  | 0 | m³
|  |  | 1.4. - 31.3.………. | [5 empty] | 0 | m³ |  | 0 | m³
Total future arisings: | [7 empty] | 59.3 |  | m³ | 77.42 |  | m³
Total waste volume: | [7 empty] | 532.7 |  | m³ | 696.02 |  | m³
Number of waste package in stock: |  |  | At 1.4.2022………………………….. | [5 empty] | 3156 | package(s)
Comment on volumes: |  |  | Arisings are dependent on the vitrification programme. The volumes quoted are net of exports to overseas customers, and assume substitution arrangements are implemented. Future arisings are based on current approved plans, which have not been updated to account for poor performance in last three years. Actual future arisings likely to be higher. The reported volumes and numbers of packages are the total number of blended waste packages. Future arisings will be dependent on the adopted upstream liquor blending strategy and a degree of uncertainty is introduced as a result. However the overall uncertainty for waste package production for 2D02/C and 2F01/C is small,+/-x1.2.
Uncertainty factors on volumes: |  |  | Stock (upper): |  |  | x | 1.1 |  | Arisings (upper): |  | x | 1.2
|  |  | Stock (lower): |  |  | x | 0.9 |  | Arisings (lower): |  | x | 0.83
WASTE SOURCE |  |  | Reprocessing of spent fuel gives rise to acidic aqueous raffinate which is concentrated, then vitrified by thermally denitrating and mixing with glass formers.
PHYSICAL CHARACTERISTICS
General description: |  |  | Vitrified waste is the oxide form of the fission products from spent fuel incorporated in a borosilicate lithia glass matrix. The glass blocks are cast in stainless steel product containers. Each container holds approximately 400 kg of glass. No large items are present, individual containers are approximately 430 mm diameter and 1340 mm high.
Physical components: |  | (%vol) | Glass blocks in stainless steel containers (100%).
Sealed sources: |  |  | The waste does not contain sealed sources.
Bulk density (t/m³): |  |  |  | 2.65
Comment on density: |  |  | -
CHEMICAL COMPOSITION
General description and components (%wt): |  |  | SiO2 (47.2%), Na2O (8.6%), B2O3 (17.3%), Li2O (2.0%), waste oxides (25%).
Chemical state: |  |  | Neutral
Chemical form of radionuclides: | H-3: | H-3: | Not present.
| C-14: |  | Not present.
| Cl-36: |  | Present as oxide in trace quantities.
| Se-79: | Selenium-79 | Present as oxide.
| Tc-99: | Selenium-79 | Present as oxide.
| I-129: |  | Present as oxide.
| Ra: |  | Likely to be present as oxide.
| Th: |  | Likely to be present as oxide.
| U: |  | Present as oxide.
Np: |  |  | Likely to be present as oxide.
Pu: |  |  | Present as oxide.
Metals and alloys (%wt): |  |  | -
[9 empty] | (%wt) | Type(s) / Grades(s) with proportions |  |  |  |  | % of total C14 activity
|  |  | Stainless steel…………………………………. | [6 empty] | 0
|  |  | Other ferrous metals………………………...… | [6 empty] | 0
|  |  | Iron…………………………...………… | [6 empty] | 0
|  |  | Aluminium…………………………...………… | [6 empty] | 0
|  |  | Beryllium…………………….……………….. | [6 empty] | 0
|  |  | Cobalt……………………..……………………. | [6 empty] | 0
|  |  | Copper…………………………….……………….. | [6 empty] | 0
|  |  | Lead……………………………...……………… | [6 empty] | 0
|  |  | Magnox/Magnesium…………………………... | [6 empty] | 0
|  |  | Nickel………………………………………..... | [6 empty] | 0
|  |  | Titanium…………………………………..……. | [6 empty] | 0
|  |  | Uranium………………………………...………. | [6 empty] | 0
|  |  | Zinc………………………………...…… | [6 empty] | 0
|  |  | Zircaloy/Zirconium……………...…….………. | [6 empty] | 0
|  |  | Other metals…………………….…………. | [6 empty] | 0
Organics (%wt): |  |  | No organic materials are present.
[9 empty] | (%wt) | Type(s) and comment |  |  |  |  | % of total C14 activity
|  |  | Total cellulosics…………..…..………… | [6 empty] | 0
|  |  | Paper, cotton………..………………. | [6 empty] | 0
|  |  | Wood…………..…………….……… | [6 empty] | 0
|  |  | Halogenated plastics…………..…… | [6 empty] | 0
|  |  | Total non-halogenated plastics……………… | [6 empty] | 0
|  |  | Condensation polymers…………………...….. | [6 empty] | 0
|  |  | Others…………..……………...…… | [6 empty] | 0
|  |  | Organic ion exchange materials…..……. | [6 empty] | 0
|  |  | Total rubber…………..……..…………… | [6 empty] | 0
|  |  | Halogenated rubber…………………..…..…… | [6 empty] | 0
|  |  | Non-halogenated rubber…………………....… | [6 empty] | 0
|  |  | Hydrocarbons………………………….. | [6 empty] | 0
|  |  | Oil or grease……..………………….… | [6 empty] | 0
|  |  | Fuel….………………….....……….. | [6 empty] | 0
|  |  | Asphalt/Tarmac (cont.coal tar)…… | [6 empty] | 0
|  |  | Asphalt/Tarmac (no coal tar)……..… | [6 empty] | 0
|  |  | Bitumen………………………………. | [6 empty] | 0
|  |  | Others……………………...……………… | [6 empty] | 0
|  |  | Other organics…………..……………………..… | [6 empty] | 0
Other materials (%wt): |  |  | -
[9 empty] | (%wt) | Type(s) and comment |  |  |  |  | % of total C14 activity
|  |  | Inorganic ion exchange materials…...… | [5 empty] | 0 | 0
|  |  | Inorganic sludges and flocs…………….… | [5 empty] | 0 | 0
|  |  | Soil……………..……………………....………… | [5 empty] | 0 | 0
|  |  | Brick/Stone/Rubble………………......…………..………… | [5 empty] | 0 | 0
|  |  | Cementitious material……………………….…. | [5 empty] | 0 | 0
|  |  | Sand………..…………………………..……………….. | [6 empty] | 0
|  |  | Glass/Ceramics………….…………..………… | [5 empty] | 100.0 | 0
|  |  | Graphite………..…………………………..……… | [5 empty] | 0 | 0
|  |  | Desiccants/Catalysts…………………… | [6 empty] | 0
|  |  | Asbestos…………..……………………...… | [5 empty] | 0 | 0
|  |  | Non/low friable……..……………………………… | [5 empty] | 0 | 0
|  |  | Moderately friable……..……………………………… | [5 empty] | 0 | 0
|  |  | Highly friable……..…………………………… | [5 empty] | 0 | 0
|  |  | Free aqueous liquids…………..………… | [5 empty] | 0 | 0
|  |  | Free non-aqueous liquids…………….………..………… | [5 empty] | 0 | 0
|  |  | Powder/Ash…………..…………………...…… | [5 empty] | 0 | 0
Inorganic anions (%wt): |  |  | Oxides are present.
[9 empty] | (%wt) | Type(s) and comment
|  |  | Fluoride……..………………………………….. | [6 empty] | 0
|  |  | Chloride…………..…………………………….. | [6 empty] | 0
|  |  | Iodide…..………………………………...…. | [6 empty] | 0
|  |  | Cyanide…….…………………………………..… | [6 empty] | 0
|  |  | Carbonate………..…………………………...… | [6 empty] | 0
|  |  | Nitrate…………..…………………………...…. | [6 empty] | 0
|  |  | Nitrite…………..……………………………….... | [6 empty] | 0
|  |  | Phosphate……..…………………………...…. | [6 empty] | 0
|  |  | Sulphate………..…………………………….…. | [6 empty] | 0
|  |  | Sulphide………..……………………………...…. | [6 empty] | 0
Materials of interest for waste acceptance criteria: |  |  | There are no hazardous materials in the waste.
[9 empty] | (%wt) | Type(s) and comment
|  |  | Combustible metals…………………………. | [6 empty] | 0
|  |  | Low flash point liquids……………………...… | [6 empty] | 0
|  |  | Explosive materials………………………….. | [6 empty] | 0
|  |  | Phosphorus…………..………………………… | [6 empty] | 0
|  |  | Hydrides………………………………….……… | [6 empty] | 0
|  |  | Biological etc. materials……………………….. | [6 empty] | 0
|  |  | Biodegradable materials…………...…………. | [6 empty] | 0
|  |  | Putrescible wastes………..…………… | [6 empty] | 0
|  |  | Non-putrescible wastes………..…………… | [6 empty] | 0
|  |  | Corrosive materials…………………………. | [6 empty] | 0
|  |  | Pyrophoric materials………………………….. | [6 empty] | 0
|  |  | Generating toxic gases……………………….. | [6 empty] | 0
|  |  | Reacting with water…………………………...… | [6 empty] | 0
|  |  | Higher activity particles…………………………………. | [6 empty] | 0
|  |  | Soluble solids as bulk chemical compounds……………………..……………… | [6 empty] | 0
Hazardous substances / non hazardous pollutants: |  |  | The waste contains toxic fission products.
[9 empty] | (%wt) | Type(s) and comment
|  |  | Acrylamide…………………………………..…… | [6 empty] | 0
|  |  | Benzene……………………………….… | [6 empty] | 0
|  |  | Chlorinated solvents………………………...…. | [6 empty] | 0
|  |  | Formaldehyde…………………….…………. | [6 empty] | 0
|  |  | Organometallics………………..……………. | [6 empty] | 0
|  |  | Phenol……………………………….……. | [6 empty] | 0
|  |  | Styrene…..…...…..…..………………………...….. | [6 empty] | 0
|  |  | Tri-butyl phosphate……………………………. | [6 empty] | 0
|  |  | Other organophosphates…………………… | [6 empty] | 0
|  |  | Vinyl chloride………………………………..…….. | [6 empty] | 0
|  |  | Arsenic…………………………………….…. | [6 empty] | 0
|  |  | Barium………………..…………………. | [6 empty] | 0
|  |  | Boron………………………….……………….. | [6 empty] | 0
|  |  | Boron (in Boral)…………………………………………………. | [6 empty] | 0
|  |  | Boron (non-Boral)…………………………………………………. | [5 empty] | P | Boron Trioxide content within both types of glass is within range 21-31 wt%
|  |  | Cadmium…………………………….. | [6 empty] | 0
|  |  | Caesium……………………..……………………. | [6 empty] | 0
|  |  | Selenium…………………...……………………. | [6 empty] | 0
|  |  | Chromium………………..………………………. | [6 empty] | 0
|  |  | Molybdenum…………………………. | [6 empty] | 0
|  |  | Thallium……………………...……………………. | [6 empty] | 0
|  |  | Tin………………………………...…………… | [6 empty] | 0
|  |  | Vanadium…………………...……………………. | [6 empty] | 0
|  |  | Mercury compounds…………………………. | [6 empty] | 0
|  |  | Others………………………….…………………… | [6 empty] | 0
Electronic & Electrical Equipment (EEE)
|  |  | EEE Type 1……………………………..………. | [5 empty] | 0 | 0
|  |  | EEE Type 2……………………………..………. | [5 empty] | 0 | 0
|  |  | EEE Type 3……………………………..………. | [5 empty] | 0 | 0
|  |  | EEE Type 4……………………………..………. | [5 empty] | 0 | 0
|  |  | EEE Type 5……………………………..………. | [5 empty] | 0 | 0
Complexing agents (%wt): |  |  | No
[9 empty] | (%wt) | Type(s) and comment
|  |  | EDTA…………………….……...................................... | [6 empty] | 0
|  |  | DPTA…….…...…………………......................................... | [6 empty] | 0
|  |  | NTA……………...………………............................................... | [6 empty] | 0
|  |  | Polycarboxylic acids………………………………… | [6 empty] | 0
|  |  | Other organic complexants…………………………..… | [6 empty] | 0
Total complexing agents………………………...…
Potential for the waste to contain discrete items: |  |  | Yes. Entire waste stream is made up of discrete HLW containers.
PACKAGING AND CONDITIONING
Container type: | Container | [6 empty] | Waste packaged (vol%) |  | Waste loading (m³) |  | Payload (m³) |  | Number of packages
| HLW canister | [7 empty] | 100.0 |  | 0.15 |  | 0.15 | 3551
Container type comment: |  |  | -
Range in container waste volume: |  |  | -
Other information on containers: |  |  | Stainless steel grade 309.
Conditioned density (t/m³): |  |  | 2.65
Conditioned density comment: |  |  | -
Other information on conditioning: |  |  | This waste is already conditioned.
RADIOACTIVITY
Source: |  |  | The main sources of activity in the waste are mixed fission products and actinides resulting from the reprocessing of irradiated Oxide and Magnox fuels.
Uncertainty: |  |  | -
Definition of total alpha and total beta/gamma: |  |  | The total alpha and beta/gamma activities are the sum of the reported nuclide activities only.
Measurement of radioactivities: |  |  | The specific activity has been derived from plant records and predictions of feed stocks to the conditioning plant and a target waste incorporation of 25-28% in the conditioning matrix.
Other information: |  |  | Short-lived daughters are not included. Other radionuclides not listed represent less than 0.01% of the total activity. The specific activity data for future arisings represent a simplification in that they are reported to be the same as current stocks. In general future arisings activity will be greater at the time of vitrification, but this will be offset somewhat by the longer post-reactor cooling times of future reprocessing waste. Any underestimation is adequately covered by the uncertainty factors given for volume arisings.

## Radionuclide
WASTE STREAM |  |  |  | 2F01/C |  |  |  |  | Vitrified High Level Waste
|  | Mean radioactivity, TBq/m³ | [10 empty] | Mean radioactivity, TBq/m³
| Nuclide | Waste at |  | Bands and Code |  |  | Future Arisings |  | Bands and Code |  |  |  | Waste at |  | Bands and Code |  |  | Future Arisings |  | Bands and Code
|  |  | 2022-04-01 | [8 empty] | Nuclide | 2022-04-01
| H 3 |  |  | 0 | 0 | 8 |  |  | 0 | 0 | 8 | Gd 153 |  | 1.41E-09 | A | A | 2 |  | 1.41E-09 | B | B | 2
| Be 10 |  | 1.29E-04 | A | A | 2 |  | 1.29E-04 | B | B | 2 | Ho 163 |  | 3.43E-08 | A | A | 2 |  | 3.43E-08 | B | B | 2
| C 14 |  |  | 0 | 0 | 8 |  |  | 0 | 0 | 8 | Ho 166m |  | 1.95E-03 | A | A | 2 |  | 1.95E-03 | B | B | 2
| Na 22 |  | NE | 0 | 0 | 0 |  | NE | 0 | 0 | 0 | Tm 170 |  | 6.33E-18 | A | A | 2 |  | 6.33E-18 | B | B | 2
| Al 26 |  | NE | 0 | 0 | 0 |  | NE | 0 | 0 | 0 | Tm 171 |  | 4.48E-05 | A | A | 2 |  | 4.48E-05 | B | B | 2
| Cl 36 |  |  | 0 | 0 | 8 |  |  | 0 | 0 | 8 | Lu 174 |  | 1.22E-09 | A | A | 2 |  | 1.22E-09 | B | B | 2
| Ar 39 |  |  | 0 | 0 | 8 |  |  | 0 | 0 | 8 | Lu 176 |  | 9.17E-14 | A | A | 2 |  | 9.17E-14 | B | B | 2
| Ar 42 |  |  | 0 | 0 | 8 |  |  | 0 | 0 | 8 | Hf 178n |  |  | 0 | 0 | 8 |  |  | 0 | 0 | 8
| K 40 |  | 2.12E-08 | A | A | 2 |  | 2.12E-08 | B | B | 2 | Hf 182 |  | 1.30E-12 | A | A | 2 |  | 1.30E-12 | B | B | 2
| Ca 41 |  | 5.26E-04 | A | A | 2 |  | 5.26E-04 | B | B | 2 | Pt 193 |  | 3.23E-08 | A | A | 2 |  | 3.23E-08 | B | B | 2
| Mn 53 |  | 2.09E-10 | A | A | 2 |  | 2.09E-10 | B | B | 2 | Tl 204 |  | 2.53E-09 | A | A | 2 |  | 2.53E-09 | B | B | 2
| Mn 54 |  | 1.28E-07 | A | A | 2 |  | 1.28E-07 | B | B | 2 | Pb 205 |  | 1.13E-09 | A | A | 2 |  | 1.13E-09 | B | B | 2
| Fe 55 |  | 1.03E-01 | A | A | 2 |  | 1.03E-01 | B | B | 2 | Pb 210 |  | 6.59E-07 | A | A | 2 |  | 6.59E-07 | B | B | 2
| Co 60 |  | 3.21E+00 | A | A | 2 |  | 3.21E+00 | B | B | 2 | Bi 208 |  | 2.24E-13 | A | A | 2 |  | 2.24E-13 | B | B | 2
| Ni 59 |  | 5.91E-03 | A | A | 2 |  | 5.91E-03 | B | B | 2 | Bi 210m |  | 4.69E-14 | A | A | 2 |  | 4.69E-14 | B | B | 2
| Ni 63 |  | 6.01E-01 | A | A | 2 |  | 6.01E-01 | B | B | 2 | Po 210 |  | 6.39E-07 | A | A | 2 |  | 6.39E-07 | B | B | 2
| Zn 65 |  | 1.15E-09 | A | A | 2 |  | 1.15E-09 | B | B | 2 | Ra 223 |  | 1.04E-05 | A | A | 2 |  | 1.04E-05 | B | B | 2
| Se 79 |  | 3.56E-02 | A | A | 2 |  | 3.56E-02 | B | B | 2 | Ra 225 |  | 7.20E-08 | A | A | 2 |  | 7.20E-08 | B | B | 2
| Kr 81 |  |  | 0 | 0 | 8 |  |  | 0 | 0 | 8 | Ra 226 |  | 1.85E-06 | A | A | 2 |  | 1.85E-06 | B | B | 2
| Kr 85 |  |  | 0 | 0 | 8 |  |  | 0 | 0 | 8 | Ra 228 |  | 1.30E-10 | A | A | 2 |  | 1.30E-10 | B | B | 2
| Rb 87 |  | 1.31E-05 | A | A | 2 |  | 1.31E-05 | B | B | 2 | Ac 227 |  | 1.04E-05 | A | A | 2 |  | 1.04E-05 | B | B | 2
| Sr 90 |  | 2.22E+04 | A | A | 2 |  | 2.22E+04 | B | B | 2 | Th 227 |  | 1.03E-05 | A | A | 2 |  | 1.03E-05 | B | B | 2
| Zr 93 |  | 1.12E+00 | A | A | 2 |  | 1.12E+00 | B | B | 2 | Th 228 |  | 1.82E-04 | A | A | 2 |  | 1.82E-04 | B | B | 2
| Nb 91 |  | 2.20E-07 | A | A | 2 |  | 2.20E-07 | B | B | 2 | Th 229 |  | 7.21E-08 | A | A | 2 |  | 7.21E-08 | B | B | 2
| Nb 92 |  | 1.71E-09 | A | A | 2 |  | 1.71E-09 | B | B | 2 | Th 230 |  | 1.59E-04 | A | A | 2 |  | 1.59E-04 | B | B | 2
| Nb 93m |  | 8.41E-01 | A | A | 2 |  | 8.41E-01 | B | B | 2 | Th 232 |  | 1.41E-10 | A | A | 2 |  | 1.41E-10 | B | B | 2
| Nb 94 |  | 9.47E-05 | A | A | 2 |  | 9.47E-05 | B | B | 2 | Th 234 |  | 4.83E-04 | A | A | 2 |  | 4.83E-04 | B | B | 2
| Mo 93 |  | 7.03E-04 | A | A | 2 |  | 7.03E-04 | B | B | 2 | Pa 231 |  | 1.72E-05 | A | A | 2 |  | 1.72E-05 | B | B | 2
| Tc 97 |  | 9.16E-11 | A | A | 2 |  | 9.16E-11 | B | B | 2 | Pa 233 |  | 1.11E-01 | A | A | 2 |  | 1.11E-01 | B | B | 2
| Tc 99 |  | 7.15E+00 | A | A | 2 |  | 7.15E+00 | B | B | 2 | U 232 |  | 1.69E-05 | A | A | 2 |  | 1.69E-05 | B | B | 2
| Ru 106 |  | 4.19E-02 | A | A | 2 |  | 4.19E-02 | B | B | 2 | U 233 |  | 8.13E-06 | A | A | 2 |  | 8.13E-06 | B | B | 2
| Pd 107 |  | 5.95E-02 | A | A | 2 |  | 5.95E-02 | B | B | 2 | U 234 |  | 1.84E-03 | A | A | 2 |  | 1.84E-03 | B | B | 2
| Ag 108m |  | 1.17E-05 | A | A | 2 |  | 1.17E-05 | B | B | 2 | U 235 |  | 2.62E-05 | A | A | 2 |  | 2.62E-05 | B | B | 2
| Ag 110m |  | 3.22E-07 | A | A | 2 |  | 3.22E-07 | B | B | 2 | U 236 |  | 3.41E-04 | A | A | 2 |  | 3.41E-04 | B | B | 2
| Cd 109 |  | 5.79E-08 | A | A | 2 |  | 5.79E-08 | B | B | 2 | U 238 |  | 4.83E-04 | A | A | 2 |  | 4.83E-04 | B | B | 2
| Cd 113m |  | 4.01E+00 | A | A | 2 |  | 4.01E+00 | B | B | 2 | Np 237 |  | 1.11E-01 | A | A | 2 |  | 1.11E-01 | B | B | 2
| Sn 119m |  | 6.59E-08 | A | A | 2 |  | 6.59E-08 | B | B | 2 | Pu 236 |  | 9.39E-07 | A | A | 2 |  | 9.39E-07 | B | B | 2
| Sn 121m |  | 1.05E+01 | A | A | 2 |  | 1.05E+01 | B | B | 2 | Pu 238 |  | 2.12E+00 | A | A | 2 |  | 2.12E+00 | B | B | 2
| Sn 123 |  | 2.42E-14 | A | A | 2 |  | 2.42E-14 | B | B | 2 | Pu 239 |  | 5.37E-01 | A | A | 2 |  | 5.37E-01 | B | B | 2
| Sn 126 |  | 8.50E-02 | A | A | 2 |  | 8.50E-02 | B | B | 2 | Pu 240 |  | 1.27E+00 | A | A | 2 |  | 1.27E+00 | B | B | 2
| Sb 125 |  | 8.77E+00 | A | A | 2 |  | 8.77E+00 | B | B | 2 | Pu 241 |  | 3.50E+01 | A | A | 2 |  | 3.50E+01 | B | B | 2
| Sb 126 |  | 6.29E-02 | A | A | 2 |  | 6.29E-02 | B | B | 2 | Pu 242 |  | 2.07E-03 | A | A | 2 |  | 2.07E-03 | B | B | 2
| Te 125m |  | 2.14E+00 | A | A | 2 |  | 2.14E+00 | B | B | 2 | Am 241 |  | 9.62E+02 | A | A | 2 |  | 9.62E+02 | B | B | 2
| Te 127m |  | 2.65E-14 | A | A | 2 |  | 2.65E-14 | B | B | 2 | Am 242m |  | 2.08E+00 | A | A | 2 |  | 2.08E+00 | B | B | 2
| I 129 |  |  | 0 | 0 | 8 |  |  | 0 | 0 | 8 | Am 243 |  | 4.82E+00 | A | A | 2 |  | 4.82E+00 | B | B | 2
| Cs 134 |  | 1.02E+01 | A | A | 2 |  | 1.02E+01 | B | B | 2 | Cm 242 |  | 1.72E+00 | A | A | 2 |  | 1.72E+00 | B | B | 2
| Cs 135 |  | 3.26E-01 | A | A | 2 |  | 3.26E-01 | B | B | 2 | Cm 243 |  | 1.97E+00 | A | A | 2 |  | 1.97E+00 | B | B | 2
| Cs 137 |  | 3.12E+04 | A | A | 2 |  | 3.12E+04 | B | B | 2 | Cm 244 |  | 1.59E+02 | A | A | 2 |  | 1.59E+02 | B | B | 2
| Ba 133 |  | 2.01E-05 | A | A | 2 |  | 2.01E-05 | B | B | 2 | Cm 245 |  | 4.64E-02 | A | A | 2 |  | 4.64E-02 | B | B | 2
| La 137 |  | 1.88E-06 | A | A | 2 |  | 1.88E-06 | B | B | 2 | Cm 246 |  | 8.56E-03 | A | A | 2 |  | 8.56E-03 | B | B | 2
| La 138 |  | 1.42E-10 | A | A | 2 |  | 1.42E-10 | B | B | 2 | Cm 248 |  | 6.71E-08 | A | A | 2 |  | 6.71E-08 | B | B | 2
| Ce 144 |  | 2.07E-03 | A | A | 2 |  | 2.07E-03 | B | B | 2 | Cf 249 |  | 6.58E-07 | A | A | 2 |  | 6.58E-07 | B | B | 2
| Pm 145 |  | 6.56E-05 | A | A | 2 |  | 6.56E-05 | B | B | 2 | Cf 250 |  | 1.14E-06 | A | A | 2 |  | 1.14E-06 | B | B | 2
| Pm 147 |  | 1.22E+02 | A | A | 2 |  | 1.22E+02 | B | B | 2 | Cf 251 |  | 2.84E-08 | A | A | 2 |  | 2.84E-08 | B | B | 2
| Sm 147 |  | 4.73E-06 | A | A | 2 |  | 4.73E-06 | B | B | 2 | Cf 252 |  | 5.64E-09 | A | A | 2 |  | 5.64E-09 | B | B | 2
| Sm 151 |  | 1.76E+02 | A | A | 2 |  | 1.76E+02 | B | B | 2 | Other a |  | NE | 0 | 0 | 6 |  | NE | 0 | 0 | 6
| Eu 152 |  | 8.81E-01 | A | A | 2 |  | 8.81E-01 | B | B | 2 | Other b/g |  | NE | 0 | 0 | 6 |  | NE | 0 | 0 | 6
| Eu 154 |  | 3.44E+02 | A | A | 2 |  | 3.44E+02 | B | B | 2 | Total a |  | 1.13E+03 | A | A | 2 |  | 1.13E+03 | B | B | 2
| Eu 155 |  | 2.66E+01 | A | A | 2 |  | 2.66E+01 | B | B | 2 | Total b/g |  | 5.41E+04 | A | A | 2 |  | 5.41E+04 | B | B | 2
| Bands (Upper and Lower) | [10 empty] | Code
| A a factor of 1.5 | [10 empty] | 1 Measured activity
| B a factor of 3 | [10 empty] | 2 Derived activity (best estimate)
| C a factor of 10 | [10 empty] | 3 Derived activity (upper limit)
| D a factor of 100 | [10 empty] | 4 Not present
| E a factor of 1000 | [10 empty] | 5 Present but not significant
6 Likely to be present but not assessed
| Note: Bands quantify uncertainty in | [10 empty] | 7 Present in significant quantities but not determined
| the mean radioactivity. | [10 empty] | 8 Not expected to be present in significant quantity