## DataSheet
WASTE STREAM |  |  | 9B02/C |  | Ion Exchange Material
SITE |  |  | Bradwell
SITE OWNER |  |  | Nuclear Decommissioning Authority
WASTE CUSTODIAN |  |  | Magnox Limited
WASTE TYPE |  |  | ILW |  |  | 0
Is the waste suject to Scottish Policy: |  |  | No
WASTE VOLUMES
[9 empty] | Conditioned |  |  | Packaged
Stocks: |  |  | At 1.4.2022……………………………… | [5 empty] | 16.4 | m³ |  | 54.0 | m³
0 |  |  | 1.4. - 31.3.………. | [5 empty] | 0 | m³ |  | 0 | m³
|  |  | 1.4. - 31.3.………. | [5 empty] | 0 | m³ |  | 0 | m³
|  |  | 1.4. - 31.3.………. | [5 empty] | 0 | m³ |  | 0 | m³
|  |  | 1.4. - 31.3.………. | [5 empty] | 0 | m³ |  | 0 | m³
|  |  | 1.4. - 31.3.………. | [5 empty] | 0 | m³ |  | 0 | m³
|  |  | 1.4. - 31.3.………. | [5 empty] | 0 | m³ |  | 0 | m³
|  |  | 1.4. - 31.3.………. | [5 empty] | 0 | m³ |  | 0 | m³
|  |  | 1.4. - 31.3.………. | [5 empty] | 0 | m³ |  | 0 | m³
|  |  | 1.4. - 31.3.………. | [5 empty] | 0 | m³ |  | 0 | m³
|  |  | 1.4. - 31.3.………. | [5 empty] | 0 | m³ |  | 0 | m³
|  |  | 1.4. - 31.3.………. | [5 empty] | 0 | m³ |  | 0 | m³
|  |  | 1.4. - 31.3.………. | [5 empty] | 0 | m³ |  | 0 | m³
|  |  | 1.4. - 31.3.………. | [5 empty] | 0 | m³ |  | 0 | m³
|  |  | 1.4. - 31.3.………. | [5 empty] | 0 | m³ |  | 0 | m³
|  |  | 1.4. - 31.3.………. | [5 empty] | 0 | m³ |  | 0 | m³
|  |  | 1.4. - 31.3.………. | [5 empty] | 0 | m³ |  | 0 | m³
|  |  | 1.4. - 31.3.………. | [5 empty] | 0 | m³ |  | 0 | m³
|  |  | 1.4. - 31.3.………. | [5 empty] | 0 | m³ |  | 0 | m³
|  |  | 1.4. - 31.3.………. | [5 empty] | 0 | m³ |  | 0 | m³
|  |  | 1.4. - 31.3.………. | [5 empty] | 0 | m³ |  | 0 | m³
|  |  | 1.4. - 31.3.………. | [5 empty] | 0 | m³ |  | 0 | m³
|  |  | 1.4. - 31.3.………. | [5 empty] | 0 | m³ |  | 0 | m³
|  |  | 1.4. - 31.3.………. | [5 empty] | 0 | m³ |  | 0 | m³
|  |  | 1.4. - 31.3.………. | [5 empty] | 0 | m³ |  | 0 | m³
|  |  | 1.4. - 31.3.………. | [5 empty] | 0 | m³ |  | 0 | m³
|  |  | 1.4. - 31.3.………. | [5 empty] | 0 | m³ |  | 0 | m³
|  |  | 1.4. - 31.3.………. | [5 empty] | 0 | m³ |  | 0 | m³
|  |  | 1.4. - 31.3.………. | [5 empty] | 0 | m³ |  | 0 | m³
|  |  | 1.4. - 31.3.………. | [5 empty] | 0 | m³ |  | 0 | m³
|  |  | 1.4. - 31.3.………. | [5 empty] | 0 | m³ |  | 0 | m³
|  |  | 1.4. - 31.3.………. | [5 empty] | 0 | m³ |  | 0 | m³
|  |  | 1.4. - 31.3.………. | [5 empty] | 0 | m³ |  | 0 | m³
|  |  | 1.4. - 31.3.………. | [5 empty] | 0 | m³ |  | 0 | m³
|  |  | 1.4. - 31.3.………. | [5 empty] | 0 | m³ |  | 0 | m³
|  |  | 1.4. - 31.3.………. | [5 empty] | 0 | m³ |  | 0 | m³
|  |  | 1.4. - 31.3.………. | [5 empty] | 0 | m³ |  | 0 | m³
|  |  | 1.4. - 31.3.………. | [5 empty] | 0 | m³ |  | 0 | m³
|  |  | 1.4. - 31.3.………. | [5 empty] | 0 | m³ |  | 0 | m³
|  |  | 1.4. - 31.3.………. | [5 empty] | 0 | m³ |  | 0 | m³
|  |  | 1.4. - 31.3.………. | [5 empty] | 0 | m³ |  | 0 | m³
|  |  | 1.4. - 31.3.………. | [5 empty] | 0 | m³ |  | 0 | m³
|  |  | 1.4. - 31.3.………. | [5 empty] | 0 | m³ |  | 0 | m³
|  |  | 1.4. - 31.3.………. | [5 empty] | 0 | m³ |  | 0 | m³
|  |  | 1.4. - 31.3.………. | [5 empty] | 0 | m³ |  | 0 | m³
|  |  | 1.4. - 31.3.………. | [5 empty] | 0 | m³ |  | 0 | m³
|  |  | 1.4. - 31.3.………. | [5 empty] | 0 | m³ |  | 0 | m³
|  |  | 1.4. - 31.3.………. | [5 empty] | 0 | m³ |  | 0 | m³
|  |  | 1.4. - 31.3.………. | [5 empty] | 0 | m³ |  | 0 | m³
|  |  | 1.4. - 31.3.………. | [5 empty] | 0 | m³ |  | 0 | m³
|  |  | 1.4. - 31.3.………. | [5 empty] | 0 | m³ |  | 0 | m³
|  |  | 1.4. - 31.3.………. | [5 empty] | 0 | m³ |  | 0 | m³
|  |  | 1.4. - 31.3.………. | [5 empty] | 0 | m³ |  | 0 | m³
|  |  | 1.4. - 31.3.………. | [5 empty] | 0 | m³ |  | 0 | m³
|  |  | 1.4. - 31.3.………. | [5 empty] | 0 | m³ |  | 0 | m³
|  |  | 1.4. - 31.3.………. | [5 empty] | 0 | m³ |  | 0 | m³
|  |  | 1.4. - 31.3.………. | [5 empty] | 0 | m³ |  | 0 | m³
|  |  | 1.4. - 31.3.………. | [5 empty] | 0 | m³ |  | 0 | m³
|  |  | 1.4. - 31.3.………. | [5 empty] | 0 | m³ |  | 0 | m³
|  |  | 1.4. - 31.3.………. | [5 empty] | 0 | m³ |  | 0 | m³
|  |  | 1.4. - 31.3.………. | [5 empty] | 0 | m³ |  | 0 | m³
|  |  | 1.4. - 31.3.………. | [5 empty] | 0 | m³ |  | 0 | m³
|  |  | 1.4. - 31.3.………. | [5 empty] | 0 | m³ |  | 0 | m³
|  |  | 1.4. - 31.3.………. | [5 empty] | 0 | m³ |  | 0 | m³
|  |  | 1.4. - 31.3.………. | [5 empty] | 0 | m³ |  | 0 | m³
|  |  | 1.4. - 31.3.………. | [5 empty] | 0 | m³ |  | 0 | m³
|  |  | 1.4. - 31.3.………. | [5 empty] | 0 | m³ |  | 0 | m³
|  |  | 1.4. - 31.3.………. | [5 empty] | 0 | m³ |  | 0 | m³
|  |  | 1.4. - 31.3.………. | [5 empty] | 0 | m³ |  | 0 | m³
|  |  | 1.4. - 31.3.………. | [5 empty] | 0 | m³ |  | 0 | m³
|  |  | 1.4. - 31.3.………. | [5 empty] | 0 | m³ |  | 0 | m³
|  |  | 1.4. - 31.3.………. | [5 empty] | 0 | m³ |  | 0 | m³
|  |  | 1.4. - 31.3.………. | [5 empty] | 0 | m³ |  | 0 | m³
|  |  | 1.4. - 31.3.………. | [5 empty] | 0 | m³ |  | 0 | m³
|  |  | 1.4. - 31.3.………. | [5 empty] | 0 | m³ |  | 0 | m³
|  |  | 1.4. - 31.3.………. | [5 empty] | 0 | m³ |  | 0 | m³
|  |  | 1.4. - 31.3.………. | [5 empty] | 0 | m³ |  | 0 | m³
|  |  | 1.4. - 31.3.………. | [5 empty] | 0 | m³ |  | 0 | m³
|  |  | 1.4. - 31.3.………. | [5 empty] | 0 | m³ |  | 0 | m³
|  |  | 1.4. - 31.3.………. | [5 empty] | 0 | m³ |  | 0 | m³
|  |  | 1.4. - 31.3.………. | [5 empty] | 0 | m³ |  | 0 | m³
|  |  | 1.4. - 31.3.………. | [5 empty] | 0 | m³ |  | 0 | m³
|  |  | 1.4. - 31.3.………. | [5 empty] | 0 | m³ |  | 0 | m³
|  |  | 1.4. - 31.3.………. | [5 empty] | 0 | m³ |  | 0 | m³
|  |  | 1.4. - 31.3.………. | [5 empty] | 0 | m³ |  | 0 | m³
|  |  | 1.4. - 31.3.………. | [5 empty] | 0 | m³ |  | 0 | m³
|  |  | 1.4. - 31.3.………. | [5 empty] | 0 | m³ |  | 0 | m³
|  |  | 1.4. - 31.3.………. | [5 empty] | 0 | m³ |  | 0 | m³
|  |  | 1.4. - 31.3.………. | [5 empty] | 0 | m³ |  | 0 | m³
|  |  | 1.4. - 31.3.………. | [5 empty] | 0 | m³ |  | 0 | m³
|  |  | 1.4. - 31.3.………. | [5 empty] | 0 | m³ |  | 0 | m³
|  |  | 1.4. - 31.3.………. | [5 empty] | 0 | m³ |  | 0 | m³
|  |  | 1.4. - 31.3.………. | [5 empty] | 0 | m³ |  | 0 | m³
|  |  | 1.4. - 31.3.………. | [5 empty] | 0 | m³ |  | 0 | m³
|  |  | 1.4. - 31.3.………. | [5 empty] | 0 | m³ |  | 0 | m³
|  |  | 1.4. - 31.3.………. | [5 empty] | 0 | m³ |  | 0 | m³
Total future arisings: | [7 empty] | 0 |  | m³ | 0 |  | m³
Total waste volume: | [7 empty] | 16.4 |  | m³ | 54 |  | m³
Number of waste package in stock: |  |  | At 1.4.2022………………………….. | [5 empty] | 41 | package(s)
Comment on volumes:
Uncertainty factors on volumes: |  |  | Stock (upper): |  |  | x | 1.2 |  | Arisings (upper): |  | x
|  |  | Stock (lower): |  |  | x | 0.8 |  | Arisings (lower): |  | x
WASTE SOURCE |  |  | Pond water treatment plant. Pre-treatment cation (predominantly Caesium) exchange unit.
PHYSICAL CHARACTERISTICS
General description: |  |  | Waste consists of spent ion exchange (IX) material from the treatment of pond waters. This includes natural zeolite (Attapulgus clay) and synthetic zeolites (AW 500, Duocil and Decalso Y), as well as organic (phenol formaldehyde-based cation resins (Lewatit DN and Duolite C3). Ion exchange resins are dried, prior to packaging, to remove all interstitial water.
Physical components: |  | (%wt) | The following breakdown is approximate for waste in waste packages- ion exchange material ~35 %wt and bound water ~65 %wt.
Sealed sources: |  |  | The waste does not contain sealed sources.
Bulk density (t/m³): |  |  | ~ | 0.7
Comment on density: |  |  | The bulk density of the dried waste ranges from 0.36 to 0.90 (t/m3). The mean wet (drained) density is 1.2t/m3. The bulk density was obtained by dividing total wastestream mass by the total wastestream volume.
CHEMICAL COMPOSITION
General description and components (%wt): |  |  | Ion exchange materials that have been used include: Lewatit DN Bead (organic), Decalso Y Synthetic Zeolite (inorganic), Decalso Duocil (inorganic), Duolite C3 (organic), AW 500 Synthetic Zeolite (inorganic) and Attapulgas Clay (inorganic).
Chemical state: |  |  | Alkali
Chemical form of radionuclides: | H-3: | H-3: | Most tritium is expected to be present as water but some may be in the form of other inorganic compounds or as organic compounds.
| C-14: |  | Carbon 14 will probably be present as graphite.
| Cl-36: |  | Chlorine 36 will probably be present as inorganic chloride.
| Se-79: | Selenium-79 | The chemical form of selenium has not been determined.
| Tc-99: | Selenium-79 | The chemical form of technetium has not been determined.
| I-129: |  | -
| Ra: |  | -
| Th: |  | -
| U: |  | The chemical form of uranium isotopes has not been assessed.
Np: |  |  | The chemical form of neptunium has not been determined.
Pu: |  |  | The chemical form of plutonium isotopes has not been assessed.
Metals and alloys (%wt): |  |  | -
[9 empty] | (%wt) | Type(s) / Grades(s) with proportions |  |  |  |  | % of total C14 activity
|  |  | Stainless steel…………………………………. | [5 empty] | NE | 0
|  |  | Other ferrous metals………………………...… | [6 empty] | 0
|  |  | Iron…………………………...………… | [6 empty] | 0
|  |  | Aluminium…………………………...………… | [6 empty] | 0
|  |  | Beryllium…………………….……………….. | [5 empty] | TR | 0
|  |  | Cobalt……………………..……………………. | [6 empty] | 0
|  |  | Copper…………………………….……………….. | [5 empty] | NE | 0
|  |  | Lead……………………………...……………… | [5 empty] | TR | 0
|  |  | Magnox/Magnesium…………………………... | [5 empty] | TR | 0
|  |  | Nickel………………………………………..... | [6 empty] | 0
|  |  | Titanium…………………………………..……. | [6 empty] | 0
|  |  | Uranium………………………………...………. | [5 empty] | NE | 0
|  |  | Zinc………………………………...…… | [5 empty] | NE | 0
|  |  | Zircaloy/Zirconium……………...…….………. | [5 empty] | NE | 0
|  |  | Other metals…………………….…………. | [5 empty] | NE | 0
Organics (%wt): |  |  | Proprietary ion exchange resins are present. There is no oil or grease.
[9 empty] | (%wt) | Type(s) and comment |  |  |  |  | % of total C14 activity
|  |  | Total cellulosics…………..…..………… | [5 empty] | 0 | 0
|  |  | Paper, cotton………..………………. | [5 empty] | 0 | 0
|  |  | Wood…………..…………….……… | [5 empty] | 0 | 0
|  |  | Halogenated plastics…………..…… | [5 empty] | 0 | 0
|  |  | Total non-halogenated plastics……………… | [5 empty] | 0 | 0
|  |  | Condensation polymers…………………...….. | [5 empty] | 0 | 0
|  |  | Others…………..……………...…… | [5 empty] | 0 | 0
|  |  | Organic ion exchange materials…..……. | [5 empty] | ~41.9 | Lewatit DN Bead (organic, 39 wt%) and Duolite C3 (organic, 3 wt%) - (of which 27.3% is water chemically bound to the resin)
|  |  | Total rubber…………..……..…………… | [5 empty] | 0 | 0
|  |  | Halogenated rubber…………………..…..…… | [5 empty] | 0 | 0
|  |  | Non-halogenated rubber…………………....… | [5 empty] | 0 | 0
|  |  | Hydrocarbons………………………….. | [6 empty] | 0
|  |  | Oil or grease……..………………….… | [5 empty] | 0 | 0
|  |  | Fuel….………………….....……….. | [6 empty] | 0
|  |  | Asphalt/Tarmac (cont.coal tar)…… | [6 empty] | 0
|  |  | Asphalt/Tarmac (no coal tar)……..… | [6 empty] | 0
|  |  | Bitumen………………………………. | [6 empty] | 0
|  |  | Others……………………...……………… | [6 empty] | 0
|  |  | Other organics…………..……………………..… | [5 empty] | 0 | 0
Other materials (%wt): |  |  | -
[9 empty] | (%wt) | Type(s) and comment |  |  |  |  | % of total C14 activity
|  |  | Inorganic ion exchange materials…...… | [5 empty] | ~58.1 | Decalso Y Synthetic Zeolite (inorganic, 33 wt%), Decalso Duocil (inorganic, 22 wt%), AW 500 Synthetic Zeolite (inorganic, 2 wt%) and Attapulgas Clay (inorganic, 2 wt%). - (of which 37.8% is water chemically bound to the resin)
|  |  | Inorganic sludges and flocs…………….… | [5 empty] | NE | 0
|  |  | Soil……………..……………………....………… | [5 empty] | 0 | 0
|  |  | Brick/Stone/Rubble………………......…………..………… | [5 empty] | 0 | 0
|  |  | Cementitious material……………………….…. | [5 empty] | 0 | 0
|  |  | Sand………..…………………………..……………….. | [6 empty] | 0
|  |  | Glass/Ceramics………….…………..………… | [5 empty] | 0 | 0
|  |  | Graphite………..…………………………..……… | [5 empty] | 0 | 0
|  |  | Desiccants/Catalysts…………………… | [6 empty] | 0
|  |  | Asbestos…………..……………………...… | [5 empty] | 0 | 0
|  |  | Non/low friable……..……………………………… | [6 empty] | 0
|  |  | Moderately friable……..……………………………… | [6 empty] | 0
|  |  | Highly friable……..…………………………… | [6 empty] | 0
|  |  | Free aqueous liquids…………..………… | [5 empty] | 0 | 0
|  |  | Free non-aqueous liquids…………….………..………… | [5 empty] | 0 | 0
|  |  | Powder/Ash…………..…………………...…… | [5 empty] | 0 | 0
Inorganic anions (%wt): |  |  | -
[9 empty] | (%wt) | Type(s) and comment
|  |  | Fluoride……..………………………………….. | [5 empty] | NE | 0
|  |  | Chloride…………..…………………………….. | [5 empty] | NE | 0
|  |  | Iodide…..………………………………...…. | [5 empty] | NE | 0
|  |  | Cyanide…….…………………………………..… | [5 empty] | 0 | 0
|  |  | Carbonate………..…………………………...… | [6 empty] | 0
|  |  | Nitrate…………..…………………………...…. | [5 empty] | NE | 0
|  |  | Nitrite…………..……………………………….... | [5 empty] | NE | 0
|  |  | Phosphate……..…………………………...…. | [5 empty] | NE | 0
|  |  | Sulphate………..…………………………….…. | [5 empty] | 0.01 | 0
|  |  | Sulphide………..……………………………...…. | [5 empty] | NE | 0
Materials of interest for waste acceptance criteria: |  |  | No materials likely to pose a fire or other non-radiological hazard have been identified. There are trace quantities of metallic magnesium.
[9 empty] | (%wt) | Type(s) and comment
|  |  | Combustible metals…………………………. | [5 empty] | TR | 0
|  |  | Low flash point liquids……………………...… | [5 empty] | 0 | 0
|  |  | Explosive materials………………………….. | [5 empty] | 0 | 0
|  |  | Phosphorus…………..………………………… | [5 empty] | 0 | 0
|  |  | Hydrides………………………………….……… | [5 empty] | 0 | 0
|  |  | Biological etc. materials……………………….. | [5 empty] | 0 | 0
|  |  | Biodegradable materials…………...…………. | [5 empty] | 0 | 0
|  |  | Putrescible wastes………..…………… | [5 empty] | 0 | 0
|  |  | Non-putrescible wastes………..…………… | [6 empty] | 0
|  |  | Corrosive materials…………………………. | [5 empty] | 0 | 0
|  |  | Pyrophoric materials………………………….. | [5 empty] | 0 | 0
|  |  | Generating toxic gases……………………….. | [5 empty] | 0 | 0
|  |  | Reacting with water…………………………...… | [5 empty] | TR | 0
|  |  | Higher activity particles…………………………………. | [6 empty] | 0
|  |  | Soluble solids as bulk chemical compounds……………………..……………… | [6 empty] | 0
Hazardous substances / non hazardous pollutants: |  |  | None expected
[9 empty] | (%wt) | Type(s) and comment
|  |  | Acrylamide…………………………………..…… | [6 empty] | 0
|  |  | Benzene……………………………….… | [6 empty] | 0
|  |  | Chlorinated solvents………………………...…. | [6 empty] | 0
|  |  | Formaldehyde…………………….…………. | [6 empty] | 0
|  |  | Organometallics………………..……………. | [6 empty] | 0
|  |  | Phenol……………………………….……. | [6 empty] | 0
|  |  | Styrene…..…...…..…..………………………...….. | [6 empty] | 0
|  |  | Tri-butyl phosphate……………………………. | [6 empty] | 0
|  |  | Other organophosphates…………………… | [6 empty] | 0
|  |  | Vinyl chloride………………………………..…….. | [6 empty] | 0
|  |  | Arsenic…………………………………….…. | [6 empty] | 0
|  |  | Barium………………..…………………. | [6 empty] | 0
|  |  | Boron………………………….……………….. | [5 empty] | 0 | 0
|  |  | Boron (in Boral)…………………………………………………. | [6 empty] | 0
|  |  | Boron (non-Boral)…………………………………………………. | [6 empty] | 0
|  |  | Cadmium…………………………….. | [6 empty] | 0
|  |  | Caesium……………………..……………………. | [6 empty] | 0
|  |  | Selenium…………………...……………………. | [6 empty] | 0
|  |  | Chromium………………..………………………. | [6 empty] | 0
|  |  | Molybdenum…………………………. | [6 empty] | 0
|  |  | Thallium……………………...……………………. | [6 empty] | 0
|  |  | Tin………………………………...…………… | [6 empty] | 0
|  |  | Vanadium…………………...……………………. | [6 empty] | 0
|  |  | Mercury compounds…………………………. | [6 empty] | 0
|  |  | Others………………………….…………………… | [6 empty] | 0
Electronic & Electrical Equipment (EEE)
|  |  | EEE Type 1……………………………..………. | [6 empty] | 0
|  |  | EEE Type 2……………………………..………. | [6 empty] | 0
|  |  | EEE Type 3……………………………..………. | [6 empty] | 0
|  |  | EEE Type 4……………………………..………. | [6 empty] | 0
|  |  | EEE Type 5……………………………..………. | [6 empty] | 0
Complexing agents (%wt): |  |  | Yes
[9 empty] | (%wt) | Type(s) and comment
|  |  | EDTA…………………….……...................................... | [6 empty] | 0
|  |  | DPTA…….…...…………………......................................... | [6 empty] | 0
|  |  | NTA……………...………………............................................... | [6 empty] | 0
|  |  | Polycarboxylic acids………………………………… | [6 empty] | 0
|  |  | Other organic complexants…………………………..… | [6 empty] | 0
|  |  | Total complexing agents………………………...… | [5 empty] | TR
Potential for the waste to contain discrete items: |  |  | No. In & of itself not a DI; assumed not likely to contain any "rogue" items that could be.
PACKAGING AND CONDITIONING
Container type: | Container | [6 empty] | Waste packaged (vol%) |  | Waste loading (m³) |  | Payload (m³) |  | Number of packages
| 500 l RS drum (0mm Pb) | [7 empty] | 100.0 |  | 0.4 |  | 0.4 | 41
Container type comment: |  |  | -
Range in container waste volume: |  |  | No significant variability is expected.
Other information on containers: |  |  | -
Conditioned density (t/m³): |  |  | ~0.7
Conditioned density comment: |  |  | The bulk density of the dried waste ranges from 0.36 to 0.90 (t/m3)
Other information on conditioning: |  |  | -
RADIOACTIVITY
Source: |  |  | Spent ion exchange materials from the treatment of pond water to remove soluble cationic species, Predominantly caesium-137. Contamination by fission products, actinides and activation products.
Uncertainty: |  |  | The values for the radionuclides are taken from characterisation data based on sampling and analysis and as such are accurate to within sampling errors.
Definition of total alpha and total beta/gamma: |  |  | Where totals are shown on the table of radionuclide activities they are the sums of the listed alpha or beta/gamma emitting radionuclides plus 'other alpha' or 'other beta/gamma'.
Measurement of radioactivities: |  |  | Values were determined from sampling and characterisation data, using Cs-137 scaled fingerprint and ISOCS measured Cs-137 to generate specific activity for each package.
Other information: |  |  | -

## Radionuclide
WASTE STREAM |  |  |  | 9B02/C |  |  |  | Ion Exchange Material
|  | Mean radioactivity, TBq/m³ | [9 empty] | Mean radioactivity, TBq/m³
| Nuclide | Waste at |  | Bands and Code |  |  | Future Arisings | Bands and Code |  |  |  | Waste at |  | Bands and Code |  |  | Future Arisings |  | Bands and Code
|  |  | 2022-04-01 | [7 empty] | Nuclide | 2022-04-01
| H 3 |  | 3.04E-05 | C | C | 2 |  | 0 | 0 | 0 | Gd 153 |  |  | 0 | 0 | 8 |  |  | 0 | 0 | 0
| Be 10 |  |  | 0 | 0 | 8 |  | 0 | 0 | 0 | Ho 163 |  |  | 0 | 0 | 8 |  |  | 0 | 0 | 0
| C 14 |  | 1.3E-07 | C | C | 2 |  | 0 | 0 | 0 | Ho 166m |  | 5.15E-06 | C | C | 2 |  |  | 0 | 0 | 0
| Na 22 |  |  | 0 | 0 | 8 |  | 0 | 0 | 0 | Tm 170 |  |  | 0 | 0 | 8 |  |  | 0 | 0 | 0
| Al 26 |  |  | 0 | 0 | 8 |  | 0 | 0 | 0 | Tm 171 |  |  | 0 | 0 | 8 |  |  | 0 | 0 | 0
| Cl 36 |  |  | 0 | 0 | 8 |  | 0 | 0 | 0 | Lu 174 |  |  | 0 | 0 | 8 |  |  | 0 | 0 | 0
| Ar 39 |  | 4.9E-06 | C | C | 2 |  | 0 | 0 | 0 | Lu 176 |  |  | 0 | 0 | 8 |  |  | 0 | 0 | 0
| Ar 42 |  |  | 0 | 0 | 8 |  | 0 | 0 | 0 | Hf 178n |  | 5.26E-06 | C | C | 2 |  |  | 0 | 0 | 0
| K 40 |  |  | 0 | 0 | 8 |  | 0 | 0 | 0 | Hf 182 |  |  | 0 | 0 | 8 |  |  | 0 | 0 | 0
| Ca 41 |  | 9.24E-08 | C | C | 2 |  | 0 | 0 | 0 | Pt 193 |  | 2.32E-06 | C | C | 2 |  |  | 0 | 0 | 0
| Mn 53 |  |  | 0 | 0 | 8 |  | 0 | 0 | 0 | Tl 204 |  | 2.13E-08 | C | C | 2 |  |  | 0 | 0 | 0
| Mn 54 |  |  | 0 | 0 | 8 |  | 0 | 0 | 0 | Pb 205 |  |  | 0 | 0 | 8 |  |  | 0 | 0 | 0
| Fe 55 |  | 2.58E-07 | C | C | 2 |  | 0 | 0 | 0 | Pb 210 |  |  | 0 | 0 | 8 |  |  | 0 | 0 | 0
| Co 60 |  | 2.81E-05 | C | C | 2 |  | 0 | 0 | 0 | Bi 208 |  |  | 0 | 0 | 8 |  |  | 0 | 0 | 0
| Ni 59 |  | 2.04E-07 | C | C | 2 |  | 0 | 0 | 0 | Bi 210m |  |  | 0 | 0 | 8 |  |  | 0 | 0 | 0
| Ni 63 |  | 2.27E-06 | C | C | 2 |  | 0 | 0 | 0 | Po 210 |  |  | 0 | 0 | 8 |  |  | 0 | 0 | 0
| Zn 65 |  |  | 0 | 0 | 8 |  | 0 | 0 | 0 | Ra 223 |  |  | 0 | 0 | 8 |  |  | 0 | 0 | 0
| Se 79 |  | 1.76E-08 | C | C | 2 |  | 0 | 0 | 0 | Ra 225 |  |  | 0 | 0 | 8 |  |  | 0 | 0 | 0
| Kr 81 |  | 1.47E-09 | C | C | 2 |  | 0 | 0 | 0 | Ra 226 |  |  | 0 | 0 | 8 |  |  | 0 | 0 | 0
| Kr 85 |  | 1.51E-04 | C | C | 2 |  | 0 | 0 | 0 | Ra 228 |  |  | 0 | 0 | 8 |  |  | 0 | 0 | 0
| Rb 87 |  |  | 0 | 0 | 8 |  | 0 | 0 | 0 | Ac 227 |  |  | 0 | 0 | 8 |  |  | 0 | 0 | 0
| Sr 90 |  | 3.56E-01 | C | C | 2 |  | 0 | 0 | 0 | Th 227 |  |  | 0 | 0 | 8 |  |  | 0 | 0 | 0
| Zr 93 |  |  | 0 | 0 | 8 |  | 0 | 0 | 0 | Th 228 |  | 1.98E-09 | C | C | 2 |  |  | 0 | 0 | 0
| Nb 91 |  |  | 0 | 0 | 8 |  | 0 | 0 | 0 | Th 229 |  |  | 0 | 0 | 8 |  |  | 0 | 0 | 0
| Nb 92 |  |  | 0 | 0 | 8 |  | 0 | 0 | 0 | Th 230 |  |  | 0 | 0 | 8 |  |  | 0 | 0 | 0
| Nb 93m |  | 6.42E-07 | C | C | 2 |  | 0 | 0 | 0 | Th 232 |  |  | 0 | 0 | 8 |  |  | 0 | 0 | 0
| Nb 94 |  | 2.58E-07 | C | C | 2 |  | 0 | 0 | 0 | Th 234 |  | 1.28E-06 | C | C | 2 |  |  | 0 | 0 | 0
| Mo 93 |  | 2.96E-09 | C | C | 2 |  | 0 | 0 | 0 | Pa 231 |  |  | 0 | 0 | 8 |  |  | 0 | 0 | 0
| Tc 97 |  |  | 0 | 0 | 8 |  | 0 | 0 | 0 | Pa 233 |  | 6.51E-08 | C | C | 2 |  |  | 0 | 0 | 0
| Tc 99 |  | 7.05E-06 | C | C | 2 |  | 0 | 0 | 0 | U 232 |  | 1.92E-09 | C | C | 2 |  |  | 0 | 0 | 0
| Ru 106 |  |  | 0 | 0 | 8 |  | 0 | 0 | 0 | U 233 |  | 5.02E-09 | C | C | 2 |  |  | 0 | 0 | 0
| Pd 107 |  | 4.3E-08 | C | C | 2 |  | 0 | 0 | 0 | U 234 |  | 2.79E-07 | C | C | 2 |  |  | 0 | 0 | 0
| Ag 108m |  | 2.01E-07 | C | C | 2 |  | 0 | 0 | 0 | U 235 |  | 3.3E-08 | C | C | 2 |  |  | 0 | 0 | 0
| Ag 110m |  |  | 0 | 0 | 8 |  | 0 | 0 | 0 | U 236 |  | 1.22E-07 | C | C | 2 |  |  | 0 | 0 | 0
| Cd 109 |  |  | 0 | 0 | 8 |  | 0 | 0 | 0 | U 238 |  | 1.28E-06 | C | C | 2 |  |  | 0 | 0 | 0
| Cd 113m |  | 6.89E-07 | C | C | 2 |  | 0 | 0 | 0 | Np 237 |  | 6.51E-08 | C | C | 2 |  |  | 0 | 0 | 0
| Sn 119m |  |  | 0 | 0 | 8 |  | 0 | 0 | 0 | Pu 236 |  |  | 0 | 0 | 8 |  |  | 0 | 0 | 0
| Sn 121m |  | 1.74E-08 | C | C | 2 |  | 0 | 0 | 0 | Pu 238 |  | 1.17E-04 | C | C | 2 |  |  | 0 | 0 | 0
| Sn 123 |  |  | 0 | 0 | 8 |  | 0 | 0 | 0 | Pu 239 |  | 1.20E-04 | C | C | 2 |  |  | 0 | 0 | 0
| Sn 126 |  | 1.6E-07 | C | C | 2 |  | 0 | 0 | 0 | Pu 240 |  | 1.75E-04 | C | C | 2 |  |  | 0 | 0 | 0
| Sb 125 |  | 6.85E-09 | C | C | 2 |  | 0 | 0 | 0 | Pu 241 |  |  | 0 | 0 | 8 |  |  | 0 | 0 | 0
| Sb 126 |  | 6.47E-08 | C | C | 2 |  | 0 | 0 | 0 | Pu 242 |  | 2.2E-07 | C | C | 2 |  |  | 0 | 0 | 0
| Te 125m |  | 1.64E-09 | C | C | 2 |  | 0 | 0 | 0 | Am 241 |  | 5.29E-04 | C | C | 2 |  |  | 0 | 0 | 0
| Te 127m |  |  | 0 | 0 | 8 |  | 0 | 0 | 0 | Am 242m |  | 1.22E-06 | C | C | 2 |  |  | 0 | 0 | 0
| I 129 |  | 1.49E-08 | C | C | 2 |  | 0 | 0 | 0 | Am 243 |  | 4.13E-07 | C | C | 2 |  |  | 0 | 0 | 0
| Cs 134 |  | 2.35E-04 | C | C | 2 |  | 0 | 0 | 0 | Cm 242 |  | 4.37E-04 | C | C | 2 |  |  | 0 | 0 | 0
| Cs 135 |  | 6.96E-05 | C | C | 2 |  | 0 | 0 | 0 | Cm 243 |  | 2.2E-07 | C | C | 2 |  |  | 0 | 0 | 0
| Cs 137 |  | 3.07E+00 | C | C | 2 |  | 0 | 0 | 0 | Cm 244 |  | 3.35E-06 | C | C | 2 |  |  | 0 | 0 | 0
| Ba 133 |  | 3.88E-08 | C | C | 2 |  | 0 | 0 | 0 | Cm 245 |  |  | 0 | 0 | 8 |  |  | 0 | 0 | 0
| La 137 |  |  | 0 | 0 | 8 |  | 0 | 0 | 0 | Cm 246 |  |  | 0 | 0 | 8 |  |  | 0 | 0 | 0
| La 138 |  |  | 0 | 0 | 8 |  | 0 | 0 | 0 | Cm 248 |  |  | 0 | 0 | 8 |  |  | 0 | 0 | 0
| Ce 144 |  |  | 0 | 0 | 8 |  | 0 | 0 | 0 | Cf 249 |  |  | 0 | 0 | 8 |  |  | 0 | 0 | 0
| Pm 145 |  |  | 0 | 0 | 8 |  | 0 | 0 | 0 | Cf 250 |  |  | 0 | 0 | 8 |  |  | 0 | 0 | 0
| Pm 147 |  | 1.98E-05 | C | C | 2 |  | 0 | 0 | 0 | Cf 251 |  |  | 0 | 0 | 8 |  |  | 0 | 0 | 0
| Sm 147 |  |  | 0 | 0 | 8 |  | 0 | 0 | 0 | Cf 252 |  |  | 0 | 0 | 8 |  |  | 0 | 0 | 0
| Sm 151 |  | 4.36E-05 | C | C | 2 |  | 0 | 0 | 0 | Other a |  |  | 0 | 0 | 0 |  |  | 0 | 0 | 0
| Eu 152 |  | 1.74E-08 | C | C | 2 |  | 0 | 0 | 0 | Other b/g |  |  | 0 | 0 | 0 |  |  | 0 | 0 | 0
| Eu 154 |  | 5.07E-06 | C | C | 2 |  | 0 | 0 | 0 | Total a |  | 1.38E-03 | C | C | 2 |  | 0 | 0 | 0 | 0
| Eu 155 |  | 4.37E-07 | C | C | 2 |  | 0 | 0 | 0 | Total b/g |  | 3.42E+00 | C | C | 2 |  | 0 | 0 | 0 | 0
| Bands (Upper and Lower) | [9 empty] | Code
| A a factor of 1.5 | [9 empty] | 1 Measured activity
| B a factor of 3 | [9 empty] | 2 Derived activity (best estimate)
| C a factor of 10 | [9 empty] | 3 Derived activity (upper limit)
| D a factor of 100 | [9 empty] | 4 Not present
| E a factor of 1000 | [9 empty] | 5 Present but not significant
6 Likely to be present but not assessed
| Note: Bands quantify uncertainty in | [9 empty] | 7 Present in significant quantities but not determined
| the mean radioactivity. | [9 empty] | 8 Not expected to be present in significant quantity