## DataSheet
WASTE STREAM |  |  | 9B29 |  | Miscellaneous Activated Components - R2
SITE |  |  | Bradwell
SITE OWNER |  |  | Nuclear Decommissioning Authority
WASTE CUSTODIAN |  |  | Magnox Limited
WASTE TYPE |  |  | ILW |  |  | SPD3
Is the waste suject to Scottish Policy: |  |  | No
WASTE VOLUMES
Reported
Stocks: |  |  | At 1.4.2022……………………….…….. | [5 empty] | 81.0 | m³
0 |  |  | 1.4. - 31.3.……………..………. | [5 empty] | 0 | m³
|  |  | 1.4. - 31.3.……………..………. | [5 empty] | 0 | m³
|  |  | 1.4. - 31.3.……………..………. | [5 empty] | 0 | m³
|  |  | 1.4. - 31.3.……………..………. | [5 empty] | 0 | m³
|  |  | 1.4. - 31.3.……………..………. | [5 empty] | 0 | m³
|  |  | 1.4. - 31.3.……………..………. | [5 empty] | 0 | m³
|  |  | 1.4. - 31.3.……………..………. | [5 empty] | 0 | m³
|  |  | 1.4. - 31.3.……………..………. | [5 empty] | 0 | m³
|  |  | 1.4. - 31.3.……………..………. | [5 empty] | 0 | m³
|  |  | 1.4. - 31.3.……………..………. | [5 empty] | 0 | m³
|  |  | 1.4. - 31.3.……………..………. | [5 empty] | 0 | m³
|  |  | 1.4. - 31.3.……………..………. | [5 empty] | 0 | m³
|  |  | 1.4. - 31.3.……………..………. | [5 empty] | 0 | m³
|  |  | 1.4. - 31.3.……………..………. | [5 empty] | 0 | m³
|  |  | 1.4. - 31.3.……………..………. | [5 empty] | 0 | m³
|  |  | 1.4. - 31.3.……………..………. | [5 empty] | 0 | m³
|  |  | 1.4. - 31.3.……………..………. | [5 empty] | 0 | m³
|  |  | 1.4. - 31.3.……………..………. | [5 empty] | 0 | m³
|  |  | 1.4. - 31.3.……………..………. | [5 empty] | 0 | m³
|  |  | 1.4. - 31.3.……………..………. | [5 empty] | 0 | m³
|  |  | 1.4. - 31.3.……………..………. | [5 empty] | 0 | m³
|  |  | 1.4. - 31.3.……………..………. | [5 empty] | 0 | m³
|  |  | 1.4. - 31.3.……………..………. | [5 empty] | 0 | m³
|  |  | 1.4. - 31.3.……………..………. | [5 empty] | 0 | m³
|  |  | 1.4. - 31.3.……………..………. | [5 empty] | 0 | m³
|  |  | 1.4. - 31.3.……………..………. | [5 empty] | 0 | m³
|  |  | 1.4. - 31.3.……………..………. | [5 empty] | 0 | m³
|  |  | 1.4. - 31.3.……………..………. | [5 empty] | 0 | m³
|  |  | 1.4. - 31.3.……………..………. | [5 empty] | 0 | m³
|  |  | 1.4. - 31.3.……………..………. | [5 empty] | 0 | m³
|  |  | 1.4. - 31.3.……………..………. | [5 empty] | 0 | m³
|  |  | 1.4. - 31.3.……………..………. | [5 empty] | 0 | m³
|  |  | 1.4. - 31.3.……………..………. | [5 empty] | 0 | m³
|  |  | 1.4. - 31.3.……………..………. | [5 empty] | 0 | m³
|  |  | 1.4. - 31.3.……………..………. | [5 empty] | 0 | m³
|  |  | 1.4. - 31.3.……………..………. | [5 empty] | 0 | m³
|  |  | 1.4. - 31.3.……………..………. | [5 empty] | 0 | m³
|  |  | 1.4. - 31.3.……………..………. | [5 empty] | 0 | m³
|  |  | 1.4. - 31.3.……………..………. | [5 empty] | 0 | m³
|  |  | 1.4. - 31.3.……………..………. | [5 empty] | 0 | m³
|  |  | 1.4. - 31.3.……………..………. | [5 empty] | 0 | m³
|  |  | 1.4. - 31.3.……………..………. | [5 empty] | 0 | m³
|  |  | 1.4. - 31.3.……………..………. | [5 empty] | 0 | m³
|  |  | 1.4. - 31.3.……………..………. | [5 empty] | 0 | m³
|  |  | 1.4. - 31.3.……………..………. | [5 empty] | 0 | m³
|  |  | 1.4. - 31.3.……………..………. | [5 empty] | 0 | m³
|  |  | 1.4. - 31.3.……………..………. | [5 empty] | 0 | m³
|  |  | 1.4. - 31.3.……………..………. | [5 empty] | 0 | m³
|  |  | 1.4. - 31.3.……………..………. | [5 empty] | 0 | m³
|  |  | 1.4. - 31.3.……………..………. | [5 empty] | 0 | m³
|  |  | 1.4. - 31.3.……………..………. | [5 empty] | 0 | m³
|  |  | 1.4. - 31.3.……………..………. | [5 empty] | 0 | m³
|  |  | 1.4. - 31.3.……………..………. | [5 empty] | 0 | m³
|  |  | 1.4. - 31.3.……………..………. | [5 empty] | 0 | m³
|  |  | 1.4. - 31.3.……………..………. | [5 empty] | 0 | m³
|  |  | 1.4. - 31.3.……………..………. | [5 empty] | 0 | m³
|  |  | 1.4. - 31.3.……………..………. | [5 empty] | 0 | m³
|  |  | 1.4. - 31.3.……………..………. | [5 empty] | 0 | m³
|  |  | 1.4. - 31.3.……………..………. | [5 empty] | 0 | m³
|  |  | 1.4. - 31.3.……………..………. | [5 empty] | 0 | m³
|  |  | 1.4. - 31.3.……………..………. | [5 empty] | 0 | m³
|  |  | 1.4. - 31.3.……………..………. | [5 empty] | 0 | m³
|  |  | 1.4. - 31.3.……………..………. | [5 empty] | 0 | m³
|  |  | 1.4. - 31.3.……………..………. | [5 empty] | 0 | m³
|  |  | 1.4. - 31.3.……………..………. | [5 empty] | 0 | m³
|  |  | 1.4. - 31.3.……………..………. | [5 empty] | 0 | m³
|  |  | 1.4. - 31.3.……………..………. | [5 empty] | 0 | m³
|  |  | 1.4. - 31.3.……………..………. | [5 empty] | 0 | m³
|  |  | 1.4. - 31.3.……………..………. | [5 empty] | 0 | m³
|  |  | 1.4. - 31.3.……………..………. | [5 empty] | 0 | m³
|  |  | 1.4. - 31.3.……………..………. | [5 empty] | 0 | m³
|  |  | 1.4. - 31.3.……………..………. | [5 empty] | 0 | m³
|  |  | 1.4. - 31.3.……………..………. | [5 empty] | 0 | m³
|  |  | 1.4. - 31.3.……………..………. | [5 empty] | 0 | m³
|  |  | 1.4. - 31.3.……………..………. | [5 empty] | 0 | m³
|  |  | 1.4. - 31.3.……………..………. | [5 empty] | 0 | m³
|  |  | 1.4. - 31.3.……………..………. | [5 empty] | 0 | m³
|  |  | 1.4. - 31.3.……………..………. | [5 empty] | 0 | m³
|  |  | 1.4. - 31.3.……………..………. | [5 empty] | 0 | m³
|  |  | 1.4. - 31.3.……………..………. | [5 empty] | 0 | m³
|  |  | 1.4. - 31.3.……………..………. | [5 empty] | 0 | m³
|  |  | 1.4. - 31.3.……………..………. | [5 empty] | 0 | m³
|  |  | 1.4. - 31.3.……………..………. | [5 empty] | 0 | m³
|  |  | 1.4. - 31.3.……………..………. | [5 empty] | 0 | m³
|  |  | 1.4. - 31.3.……………..………. | [5 empty] | 0 | m³
|  |  | 1.4. - 31.3.……………..………. | [5 empty] | 0 | m³
|  |  | 1.4. - 31.3.……………..………. | [5 empty] | 0 | m³
|  |  | 1.4. - 31.3.……………..………. | [5 empty] | 0 | m³
|  |  | 1.4. - 31.3.……………..………. | [5 empty] | 0 | m³
|  |  | 1.4. - 31.3.……………..………. | [5 empty] | 0 | m³
|  |  | 1.4. - 31.3.……………..………. | [5 empty] | 0 | m³
|  |  | 1.4. - 31.3.……………..………. | [5 empty] | 0 | m³
|  |  | 1.4. - 31.3.……………..………. | [5 empty] | 0 | m³
|  |  | 1.4. - 31.3.……………..………. | [5 empty] | 0 | m³
|  |  | 1.4. - 31.3.……………..………. | [5 empty] | 0 | m³
Total future arisings: | [7 empty] | 0 |  | m³
Total waste volume: | [7 empty] | 81.0 |  | m³
Comment on volumes: |  |  | The contents of some of the accumulation facilities have been estimated from photographs and the volumes represent upper limits.
Uncertainty factors on volumes: |  |  | Stock (upper): |  |  | x | 1.2 |  | Arisings (upper): |  | x
|  |  | Stock (lower): |  |  | x | 0.8 |  | Arisings (lower): |  | x
WASTE SOURCE |  |  | Redundant or defective components and equipment that have been removed from reactor core and fuelling machines.
PHYSICAL CHARACTERISTICS
General description: |  |  | Components such as control rods, absorber bars, thermocouples, fuelling machine grabs, and hoist cables. The possibility of large items which may need special handling has not been assessed.
Physical components: |  | (%vol) | Control rods, absorber bars and thermocouples. The % volume/weight contribution of the individual components has not been estimated.
Sealed sources: |  |  | The waste does not contain sealed sources.
Bulk density (t/m³): |  |  | ~ | 1
Comment on density: |  |  | The assumption of 1 t/m3 as the average bulk density may be subject to revision.
CHEMICAL COMPOSITION
General description and components (%wt): |  |  | The waste is predominantly steel and boron steel.
Chemical state: |  |  | Neutral
Chemical form of radionuclides: | H-3: | H-3: | Chemical form of tritium has not been determined but is probably present as surface contamination.
| C-14: |  | The chemical form of carbon 14 has not been determined but is probably present as graphite.
| Cl-36: |  | The chemical form of chlorine 36 has not been determined.
| Se-79: | Selenium-79 | -
| Tc-99: | Selenium-79 | -
| I-129: |  | -
| Ra: |  | -
| Th: |  | -
| U: |  | The chemical form of uranium isotopes has not been determined but may be present as uranium oxides.
Np: |  |  | -
Pu: |  |  | The chemical form of plutonium isotopes has not been determined but may be present as plutonium oxides.
Metals and alloys (%wt): |  |  | Predominantly bulk metal items on average between 5 and 30 mm in thickness.
[9 empty] | (%wt) | Type(s) / Grades(s) with proportions |  |  |  |  | % of total C14 activity
|  |  | Stainless steel…………………………………. | [5 empty] | P | BS970 EN58 stainless steel.
|  |  | Other ferrous metals………………………...… | [5 empty] | ~90.0 | Control rods are boron steel, absorber components are 0.1% Mn mild steel, other metals possibly present.
|  |  | Iron…………………………...………… | [6 empty] | 0
|  |  | Aluminium…………………………...………… | [5 empty] | NE | 0
|  |  | Beryllium…………………….……………….. | [5 empty] | NE | 0
|  |  | Cobalt……………………..……………………. | [5 empty] | <0.02 | Greatest measured value from the various components.
|  |  | Copper…………………………….……………….. | [5 empty] | <0.02 | 0
|  |  | Lead……………………………...……………… | [5 empty] | NE | 0
|  |  | Magnox/Magnesium…………………………... | [5 empty] | NE | 0
|  |  | Nickel………………………………………..... | [5 empty] | ~0.07 | Greatest measured value from the various components.
|  |  | Titanium…………………………………..……. | [6 empty] | 0
|  |  | Uranium………………………………...………. | [6 empty] | 0
|  |  | Zinc………………………………...…… | [5 empty] | NE | 0
|  |  | Zircaloy/Zirconium……………...…….………. | [5 empty] | NE | 0
|  |  | Other metals…………………….…………. | [5 empty] | TR | Silver and niobium.
Organics (%wt): |  |  | The organic content has not been fully assessed.
[9 empty] | (%wt) | Type(s) and comment |  |  |  |  | % of total C14 activity
|  |  | Total cellulosics…………..………… | [5 empty] | 0 | 0
|  |  | Paper, cotton………..………..……… | [5 empty] | 0 | 0
|  |  | Wood…………..…………………………….… | [5 empty] | 0 | 0
|  |  | Halogenated plastics…………..…… | [5 empty] | 0 | 0
|  |  | Total non-halogenated plastics……………… | [5 empty] | 0 | 0
|  |  | Condensation polymers…………………...….. | [5 empty] | 0 | 0
|  |  | Others…………..……………...…… | [5 empty] | 0 | 0
|  |  | Organic ion exchange materials…..……. | [5 empty] | 0 | 0
|  |  | Total rubber…………..……..…………… | [5 empty] | 0 | 0
|  |  | Halogenated rubber…………………..…..…… | [5 empty] | 0 | 0
|  |  | Non-halogenated rubber…………………....… | [5 empty] | 0 | 0
|  |  | Hydrocarbons………………………….. | [6 empty] | 0
|  |  | Oil or grease……..………………….… | [6 empty] | 0
|  |  | Fuel….………………….....……….. | [6 empty] | 0
|  |  | Asphalt/Tarmac (cont.coal tar)……. | [6 empty] | 0
|  |  | Asphalt/Tarmac (no coal tar)……...… | [6 empty] | 0
|  |  | Bitumen………………………….……. | [6 empty] | 0
|  |  | Others…………………….………………… | [6 empty] | 0
|  |  | Other organics…………..……………………..… | [5 empty] | NE | 0
Other materials (%wt): |  |  | Traces of graphite may be present.
[9 empty] | (%wt) | Type(s) and comment |  |  |  |  | % of total C14 activity
|  |  | Inorganic ion exchange materials…...… | [5 empty] | 0 | 0
|  |  | Inorganic sludges and flocs…………….… | [5 empty] | 0 | 0
|  |  | Soil……………..……………………....………… | [5 empty] | 0 | 0
|  |  | Brick/Stone/Rubble………………......…………..………… | [5 empty] | 0 | 0
|  |  | Cementitious material……………………….…. | [5 empty] | 0 | 0
|  |  | Sand………..…………………………..……………….. | [6 empty] | 0
|  |  | Glass/Ceramics………….…………..………… | [5 empty] | 0 | 0
|  |  | Graphite………..…………………………..……… | [5 empty] | TR | 0
|  |  | Desiccants/Catalysts…………………… | [6 empty] | 0
|  |  | Asbestos…………..……………………...… | [5 empty] | 0 | 0
|  |  | Non/low friable……..……………………………… | [6 empty] | 0
|  |  | Moderately friable……..……………………………… | [6 empty] | 0
|  |  | Highly friable……..…………………………… | [6 empty] | 0
|  |  | Free aqueous liquids…………..………… | [5 empty] | 0 | 0
|  |  | Free non-aqueous liquids…………….………..………… | [5 empty] | TR | 0
|  |  | Powder/Ash…………..…………………...…… | [5 empty] | TR | 0
Inorganic anions (%wt): |  |  | -
[9 empty] | (%wt) | Type(s) and comment
|  |  | Fluoride……..………………………………….. | [5 empty] | 0 | 0
|  |  | Chloride…………..…………………………….. | [5 empty] | 0 | 0
|  |  | Iodide…..………………………………...…. | [5 empty] | 0 | 0
|  |  | Cyanide…….…………………………………..… | [5 empty] | 0 | 0
|  |  | Carbonate………..…………………………...… | [5 empty] | 0 | 0
|  |  | Nitrate…………..…………………………...…. | [5 empty] | 0 | 0
|  |  | Nitrite…………..……………………………….... | [5 empty] | 0 | 0
|  |  | Phosphate……..…………………………...…. | [5 empty] | 0 | 0
|  |  | Sulphate………..…………………………….…. | [5 empty] | 0 | 0
|  |  | Sulphide………..……………………………...…. | [5 empty] | 0 | 0
Materials of interest for waste acceptance criteria: |  |  | There are no materials identified in the waste likely to represent a fire or other non-radiological hazard.
[9 empty] | (%wt) | Type(s) and comment
|  |  | Combustible metals…………………………. | [5 empty] | 0 | 0
|  |  | Low flash point liquids……………………...… | [5 empty] | 0 | 0
|  |  | Explosive materials………………………….. | [5 empty] | 0 | 0
|  |  | Phosphorus…………..………………………… | [5 empty] | 0 | 0
|  |  | Hydrides………………………………….……… | [5 empty] | 0 | 0
|  |  | Biological etc. materials……………………….. | [5 empty] | 0 | 0
|  |  | Biodegradable materials…………...…………. | [6 empty] | 0
|  |  | Putrescible wastes………..…………… | [5 empty] | 0 | 0
|  |  | Non-putrescible wastes………..…………… | [6 empty] | 0
|  |  | Corrosive materials…………………………. | [5 empty] | 0 | 0
|  |  | Pyrophoric materials………………………….. | [5 empty] | 0 | 0
|  |  | Generating toxic gases……………………….. | [5 empty] | 0 | 0
|  |  | Reacting with water…………………………...… | [5 empty] | 0 | 0
|  |  | Higher activity particles…………………………………. | [6 empty] | 0
|  |  | Soluble solids as bulk chemical compounds……………………..…...…………… | [6 empty] | 0
Hazardous substances / non hazardous pollutants: |  |  | Not assessed.
[9 empty] | (%wt) | Type(s) and comment
|  |  | Acrylamide………………………………. | [6 empty] | 0
|  |  | Benzene…………………….…………………. | [6 empty] | 0
|  |  | Chlorinated solvents………………...……. | [6 empty] | 0
|  |  | Formaldehyde…………………………..…. | [6 empty] | 0
|  |  | Organometallics………………………...……. | [6 empty] | 0
|  |  | Phenol……………………………..……..……. | [6 empty] | 0
|  |  | Styrene…..…...…..…………………….…...…….. | [6 empty] | 0
|  |  | Tri-butyl phosphate………………...…... | [6 empty] | 0
|  |  | Other organophosphates……………………. | [6 empty] | 0
|  |  | Vinyl chloride………………………………………. | [6 empty] | 0
|  |  | Arsenic……………………………………………. | [6 empty] | 0
|  |  | Barium…………………………………………… | [6 empty] | 0
|  |  | Boron…………………………………………………. | [6 empty] | 0
|  |  | Boron (in Boral)…………………………………………………. | [6 empty] | 0
|  |  | Boron (non-Boral)…………………………………………………. | [6 empty] | 0
|  |  | Cadmium…………………………….. | [6 empty] | 0
|  |  | Caesium………………………………………………. | [6 empty] | 0
|  |  | Selenium……………………………………………….. | [6 empty] | 0
|  |  | Chromium……………………………………………………. | [6 empty] | 0
|  |  | Molybdenum…………………………………………… | [5 empty] | <0.30 | Greatest measured value from the various components.
|  |  | Thallium……………………………………………. | [6 empty] | 0
|  |  | Tin……………………………………………….. | [6 empty] | 0
|  |  | Vanadium……………………………………………….. | [6 empty] | 0
|  |  | Mercury compounds……………………………………………... | [6 empty] | 0
|  |  | Others………………………………………………….. | [6 empty] | 0
Electronic & Electrical Equipment (EEE)
|  |  | EEE Type 1………………..…………. | [6 empty] | 0
|  |  | EEE Type 2………………..…………. | [6 empty] | 0
|  |  | EEE Type 3………………..…………. | [6 empty] | 0
|  |  | EEE Type 4………………..…………. | [6 empty] | 0
|  |  | EEE Type 5………………..…………. | [6 empty] | 0
Complexing agents (%wt): |  |  | No
[9 empty] | (%wt) | Type(s) and comment
|  |  | EDTA…………………….……............................. | [6 empty] | 0
|  |  | DPTA…….…...…………………....................................... | [6 empty] | 0
|  |  | NTA……………...………………....................................... | [6 empty] | 0
|  |  | Polycarboxylic acids………………………………… | [6 empty] | 0
|  |  | Other organic complexants…………………………..… | [6 empty] | 0
|  |  | Total complexing agents………………………...… | [5 empty] | 0
Potential for the waste to contain discrete items: |  |  | Yes. Large Metal Items (LMIs)/"substantial" thickness items considered "durable" assumed DIs; Stainless items assumed DIs.
PACKAGING AND CONDITIONING
Conditioning method: |  |  | The waste is not expected to be supercompacted. The treatment envisaged is the placement of the waste in baskets followed by encapsulation. Container choice may be influenced by Transport Regulations at the time of Final Site Clearance.
Plant Name: |  |  | None
Location: |  |  | Bradwell Site
Plant Startup date: |  |  | 2087
Total capacity (m³/y incoming waste): |  |  | ~5000.0
Target start date for packaging this stream: |  |  | 2087
Throughput for this stream (m³/y incoming waste): |  |  | ~19.0
Other information: |  |  | The current proposal is to store the waste until reactor dismantling commencing in 2087. All waste is expected to be retrieved and conditioned when the conditioning campaign is undertaken.
Likely container type: | Container | [6 empty] | Waste packaged (vol%) |  | Waste loading (m³) |  | Payload (m³) |  | Number of packages
| 4m box (100mm concrete shielding) | [7 empty] | 100.0 |  | 12.25 |  | 14.3 | 7
Likely container type comment: |  |  | The waste is assumed to be in baskets in the waste package so the occupied volume in the package is greater than the original waste volume.
Range in container waste volume: |  |  | No significant variability is expected.
Other information on containers: |  |  | The container material is expected to be stainless steel.
Likely conditioning matrix: |  |  | Blast Furnace Slag / Ordinary Portland Cement
Other information: |  |  | The waste is assumed to be encapsulated.
Conditioned density (t/m³): |  |  | ~3.0
Conditioned density comment: |  |  | The conditioned waste density assumes that the waste will be encapsulated.
Other information on conditioning: |  |  | The waste will be in baskets placed in the waste packages. Baskets of different Final Dismantling ILW wastes may be in the same waste packages. The encapsulation matrix would be likely to be BFS/OPC. The density of the encapsulated waste would probably be about 3 t/m3.
Opportunities for alternative disposal routing:
Baseline Management Route |  | Opportunity Management Route |  |  |  | Stream volume (%) |  |  | Estimated Date that Opportunity will be realised |  | Opportunity Confidence |  | Comment
- |  | - |  |  |  | - |  |  | - |  | - |  | -
0 |  | 0 | [6 empty] | 0 |  | 0 |  | 0
0 |  | 0 | [6 empty] | 0 |  | 0 |  | 0
RADIOACTIVITY
Source: |  |  | Irradiated components removed from the reactor. Absorber bars and control rods are likely to be components of high activity, the majority of the activity coming from their activation.
Uncertainty: |  |  | Specific activity is a function of Station operating history. The values quoted are indicative of the activities that might be expected.
Definition of total alpha and total beta/gamma: |  |  | Where totals are shown on the table of radionuclide activities they are the sums of the listed alpha or beta/gamma emitting radionuclides plus 'other alpha' or 'other beta/gamma'.
Measurement of radioactivities: |  |  | Estimates are based upon theoretical assessments.
Other information: |  |  | -

## Radionuclide
WASTE STREAM |  |  |  | 9B29 |  |  |  | Miscellaneous Activated Components - R2
|  | Mean radioactivity, TBq/m³ | [9 empty] | Mean radioactivity, TBq/m³
| Nuclide | Waste at |  | Bands and Code |  |  | Future Arisings | Bands and Code |  |  |  | Waste at |  | Bands and Code |  |  | Future Arisings |  | Bands and Code
|  |  | 2022-04-01 | [7 empty] | Nuclide | 2022-04-01
| H 3 |  | <1.29E+00 | 0 | D | 3 |  | 0 | 0 | 0 | Gd 153 |  |  | 0 | 0 | 8 |  |  | 0 | 0 | 0
| Be 10 |  |  | 0 | 0 | 8 |  | 0 | 0 | 0 | Ho 163 |  |  | 0 | 0 | 8 |  |  | 0 | 0 | 0
| C 14 |  | 2.00E-02 | C | D | 2 |  | 0 | 0 | 0 | Ho 166m |  |  | 0 | 0 | 8 |  |  | 0 | 0 | 0
| Na 22 |  |  | 0 | 0 | 8 |  | 0 | 0 | 0 | Tm 170 |  |  | 0 | 0 | 8 |  |  | 0 | 0 | 0
| Al 26 |  |  | 0 | 0 | 8 |  | 0 | 0 | 0 | Tm 171 |  |  | 0 | 0 | 8 |  |  | 0 | 0 | 0
| Cl 36 |  | 3E-05 | C | C | 2 |  | 0 | 0 | 0 | Lu 174 |  |  | 0 | 0 | 8 |  |  | 0 | 0 | 0
| Ar 39 |  |  | 0 | 0 | 8 |  | 0 | 0 | 0 | Lu 176 |  |  | 0 | 0 | 8 |  |  | 0 | 0 | 0
| Ar 42 |  |  | 0 | 0 | 8 |  | 0 | 0 | 0 | Hf 178n |  |  | 0 | 0 | 8 |  |  | 0 | 0 | 0
| K 40 |  |  | 0 | 0 | 8 |  | 0 | 0 | 0 | Hf 182 |  |  | 0 | 0 | 8 |  |  | 0 | 0 | 0
| Ca 41 |  |  | 0 | 0 | 8 |  | 0 | 0 | 0 | Pt 193 |  |  | 0 | 0 | 8 |  |  | 0 | 0 | 0
| Mn 53 |  |  | 0 | 0 | 8 |  | 0 | 0 | 0 | Tl 204 |  |  | 0 | 0 | 8 |  |  | 0 | 0 | 0
| Mn 54 |  | 1.57E-07 | C | D | 2 |  | 0 | 0 | 0 | Pb 205 |  |  | 0 | 0 | 8 |  |  | 0 | 0 | 0
| Fe 55 |  | 1.97E+00 | C | D | 2 |  | 0 | 0 | 0 | Pb 210 |  |  | 0 | 0 | 8 |  |  | 0 | 0 | 0
| Co 60 |  | 1.39E+00 | C | D | 2 |  | 0 | 0 | 0 | Bi 208 |  |  | 0 | 0 | 8 |  |  | 0 | 0 | 0
| Ni 59 |  | 4E-02 | C | D | 2 |  | 0 | 0 | 0 | Bi 210m |  |  | 0 | 0 | 8 |  |  | 0 | 0 | 0
| Ni 63 |  | 3.61E+00 | C | D | 2 |  | 0 | 0 | 0 | Po 210 |  |  | 0 | 0 | 8 |  |  | 0 | 0 | 0
| Zn 65 |  |  | 0 | 0 | 8 |  | 0 | 0 | 0 | Ra 223 |  |  | 0 | 0 | 8 |  |  | 0 | 0 | 0
| Se 79 |  |  | 0 | 0 | 8 |  | 0 | 0 | 0 | Ra 225 |  |  | 0 | 0 | 8 |  |  | 0 | 0 | 0
| Kr 81 |  |  | 0 | 0 | 8 |  | 0 | 0 | 0 | Ra 226 |  |  | 0 | 0 | 8 |  |  | 0 | 0 | 0
| Kr 85 |  |  | 0 | 0 | 8 |  | 0 | 0 | 0 | Ra 228 |  |  | 0 | 0 | 8 |  |  | 0 | 0 | 0
| Rb 87 |  |  | 0 | 0 | 8 |  | 0 | 0 | 0 | Ac 227 |  |  | 0 | 0 | 8 |  |  | 0 | 0 | 0
| Sr 90 |  | <3.50E-05 | 0 | D | 3 |  | 0 | 0 | 0 | Th 227 |  |  | 0 | 0 | 8 |  |  | 0 | 0 | 0
| Zr 93 |  |  | 0 | 0 | 8 |  | 0 | 0 | 0 | Th 228 |  |  | 0 | 0 | 8 |  |  | 0 | 0 | 0
| Nb 91 |  |  | 0 | 0 | 8 |  | 0 | 0 | 0 | Th 229 |  |  | 0 | 0 | 8 |  |  | 0 | 0 | 0
| Nb 92 |  |  | 0 | 0 | 8 |  | 0 | 0 | 0 | Th 230 |  |  | 0 | 0 | 8 |  |  | 0 | 0 | 0
| Nb 93m |  |  | 0 | 0 | 8 |  | 0 | 0 | 0 | Th 232 |  |  | 0 | 0 | 8 |  |  | 0 | 0 | 0
| Nb 94 |  | 4E-05 | C | D | 2 |  | 0 | 0 | 0 | Th 234 |  | 7E-09 | C | C | 2 |  |  | 0 | 0 | 0
| Mo 93 |  |  | 0 | 0 | 8 |  | 0 | 0 | 0 | Pa 231 |  |  | 0 | 0 | 8 |  |  | 0 | 0 | 0
| Tc 97 |  |  | 0 | 0 | 8 |  | 0 | 0 | 0 | Pa 233 |  |  | 0 | 0 | 8 |  |  | 0 | 0 | 0
| Tc 99 |  | <1E-08 | 0 | D | 3 |  | 0 | 0 | 0 | U 232 |  |  | 0 | 0 | 8 |  |  | 0 | 0 | 0
| Ru 106 |  |  | 0 | 0 | 8 |  | 0 | 0 | 0 | U 233 |  |  | 0 | 0 | 8 |  |  | 0 | 0 | 0
| Pd 107 |  |  | 0 | 0 | 8 |  | 0 | 0 | 0 | U 234 |  | <6.12E-09 | 0 | D | 3 |  |  | 0 | 0 | 0
| Ag 108m |  | 3.90E-05 | C | D | 2 |  | 0 | 0 | 0 | U 235 |  |  | 0 | 0 | 8 |  |  | 0 | 0 | 0
| Ag 110m |  |  | 0 | 0 | 8 |  | 0 | 0 | 0 | U 236 |  |  | 0 | 0 | 8 |  |  | 0 | 0 | 0
| Cd 109 |  |  | 0 | 0 | 8 |  | 0 | 0 | 0 | U 238 |  | <7E-09 | 0 | D | 3 |  |  | 0 | 0 | 0
| Cd 113m |  |  | 0 | 0 | 8 |  | 0 | 0 | 0 | Np 237 |  |  | 0 | 0 | 8 |  |  | 0 | 0 | 0
| Sn 119m |  |  | 0 | 0 | 8 |  | 0 | 0 | 0 | Pu 236 |  |  | 0 | 0 | 8 |  |  | 0 | 0 | 0
| Sn 121m |  |  | 0 | 0 | 8 |  | 0 | 0 | 0 | Pu 238 |  | <2.66E-06 | 0 | D | 3 |  |  | 0 | 0 | 0
| Sn 123 |  |  | 0 | 0 | 8 |  | 0 | 0 | 0 | Pu 239 |  | <3E-06 | 0 | D | 3 |  |  | 0 | 0 | 0
| Sn 126 |  |  | 0 | 0 | 8 |  | 0 | 0 | 0 | Pu 240 |  | <4.00E-06 | 0 | D | 3 |  |  | 0 | 0 | 0
| Sb 125 |  |  | 0 | 0 | 8 |  | 0 | 0 | 0 | Pu 241 |  | <4.37E-05 | 0 | D | 3 |  |  | 0 | 0 | 0
| Sb 126 |  |  | 0 | 0 | 8 |  | 0 | 0 | 0 | Pu 242 |  | <2E-09 | 0 | D | 3 |  |  | 0 | 0 | 0
| Te 125m |  |  | 0 | 0 | 8 |  | 0 | 0 | 0 | Am 241 |  | <8.35E-06 | 0 | D | 3 |  |  | 0 | 0 | 0
| Te 127m |  |  | 0 | 0 | 8 |  | 0 | 0 | 0 | Am 242m |  | <1.85E-08 | 0 | D | 3 |  |  | 0 | 0 | 0
| I 129 |  |  | 0 | 0 | 8 |  | 0 | 0 | 0 | Am 243 |  | <6.00E-09 | 0 | D | 3 |  |  | 0 | 0 | 0
| Cs 134 |  | <1.30E-08 | 0 | D | 3 |  | 0 | 0 | 0 | Cm 242 |  | <1.53E-08 | 0 | D | 3 |  |  | 0 | 0 | 0
| Cs 135 |  |  | 0 | 0 | 8 |  | 0 | 0 | 0 | Cm 243 |  | <3.54E-09 | 0 | D | 3 |  |  | 0 | 0 | 0
| Cs 137 |  | <1.41E-04 | 0 | D | 3 |  | 0 | 0 | 0 | Cm 244 |  | <5.06E-08 | 0 | D | 3 |  |  | 0 | 0 | 0
| Ba 133 |  |  | 0 | 0 | 8 |  | 0 | 0 | 0 | Cm 245 |  |  | 0 | 0 | 8 |  |  | 0 | 0 | 0
| La 137 |  |  | 0 | 0 | 8 |  | 0 | 0 | 0 | Cm 246 |  |  | 0 | 0 | 8 |  |  | 0 | 0 | 0
| La 138 |  |  | 0 | 0 | 8 |  | 0 | 0 | 0 | Cm 248 |  |  | 0 | 0 | 8 |  |  | 0 | 0 | 0
| Ce 144 |  |  | 0 | 0 | 8 |  | 0 | 0 | 0 | Cf 249 |  |  | 0 | 0 | 8 |  |  | 0 | 0 | 0
| Pm 145 |  |  | 0 | 0 | 8 |  | 0 | 0 | 0 | Cf 250 |  |  | 0 | 0 | 8 |  |  | 0 | 0 | 0
| Pm 147 |  | <7.60E-08 | 0 | D | 3 |  | 0 | 0 | 0 | Cf 251 |  |  | 0 | 0 | 8 |  |  | 0 | 0 | 0
| Sm 147 |  |  | 0 | 0 | 8 |  | 0 | 0 | 0 | Cf 252 |  |  | 0 | 0 | 8 |  |  | 0 | 0 | 0
| Sm 151 |  | <8.01E-07 | 0 | D | 3 |  | 0 | 0 | 0 | Other a |  |  | 0 | 0 | 0 |  |  | 0 | 0 | 0
| Eu 152 |  | 9.19E-06 | C | D | 2 |  | 0 | 0 | 0 | Other b/g |  |  | 0 | 0 | 0 |  |  | 0 | 0 | 0
| Eu 154 |  | 5.95E-06 | C | D | 2 |  | 0 | 0 | 0 | Total a |  | 1.81E-05 | C | D | 3 |  | 0 | 0 | 0 | 0
| Eu 155 |  |  | 0 | 0 | 8 |  | 0 | 0 | 0 | Total b/g |  | 8.32E+00 | C | D | 3 |  | 0 | 0 | 0 | 0
| Bands (Upper and Lower) | [9 empty] | Code
| A a factor of 1.5 | [9 empty] | 1 Measured activity
| B a factor of 3 | [9 empty] | 2 Derived activity (best estimate)
| C a factor of 10 | [9 empty] | 3 Derived activity (upper limit)
| D a factor of 100 | [9 empty] | 4 Not present
| E a factor of 1000 | [9 empty] | 5 Present but not significant
6 Likely to be present but not assessed
| Note: Bands quantify uncertainty in | [9 empty] | 7 Present in significant quantities but not determined
| the mean radioactivity. | [9 empty] | 8 Not expected to be present in significant quantity