## DataSheet
WASTE STREAM |  |  | 9G34 |  | FED Magnox
SITE |  |  | Trawsfynydd
SITE OWNER |  |  | Nuclear Decommissioning Authority
WASTE CUSTODIAN |  |  | Magnox Limited
WASTE TYPE |  |  | ILW |  |  | 0
Is the waste suject to Scottish Policy: |  |  | No
WASTE VOLUMES
Reported
Stocks: |  |  | At 1.4.2022……………………….…….. | [5 empty] | 108.3 | m³
0 |  |  | 1.4. - 31.3.……………..………. | [5 empty] | 0 | m³
|  |  | 1.4. - 31.3.……………..………. | [5 empty] | 0 | m³
|  |  | 1.4. - 31.3.……………..………. | [5 empty] | 0 | m³
|  |  | 1.4. - 31.3.……………..………. | [5 empty] | 0 | m³
|  |  | 1.4. - 31.3.……………..………. | [5 empty] | 0 | m³
|  |  | 1.4. - 31.3.……………..………. | [5 empty] | 0 | m³
|  |  | 1.4. - 31.3.……………..………. | [5 empty] | 0 | m³
|  |  | 1.4. - 31.3.……………..………. | [5 empty] | 0 | m³
|  |  | 1.4. - 31.3.……………..………. | [5 empty] | 0 | m³
|  |  | 1.4. - 31.3.……………..………. | [5 empty] | 0 | m³
|  |  | 1.4. - 31.3.……………..………. | [5 empty] | 0 | m³
|  |  | 1.4. - 31.3.……………..………. | [5 empty] | 0 | m³
|  |  | 1.4. - 31.3.……………..………. | [5 empty] | 0 | m³
|  |  | 1.4. - 31.3.……………..………. | [5 empty] | 0 | m³
|  |  | 1.4. - 31.3.……………..………. | [5 empty] | 0 | m³
|  |  | 1.4. - 31.3.……………..………. | [5 empty] | 0 | m³
|  |  | 1.4. - 31.3.……………..………. | [5 empty] | 0 | m³
|  |  | 1.4. - 31.3.……………..………. | [5 empty] | 0 | m³
|  |  | 1.4. - 31.3.……………..………. | [5 empty] | 0 | m³
|  |  | 1.4. - 31.3.……………..………. | [5 empty] | 0 | m³
|  |  | 1.4. - 31.3.……………..………. | [5 empty] | 0 | m³
|  |  | 1.4. - 31.3.……………..………. | [5 empty] | 0 | m³
|  |  | 1.4. - 31.3.……………..………. | [5 empty] | 0 | m³
|  |  | 1.4. - 31.3.……………..………. | [5 empty] | 0 | m³
|  |  | 1.4. - 31.3.……………..………. | [5 empty] | 0 | m³
|  |  | 1.4. - 31.3.……………..………. | [5 empty] | 0 | m³
|  |  | 1.4. - 31.3.……………..………. | [5 empty] | 0 | m³
|  |  | 1.4. - 31.3.……………..………. | [5 empty] | 0 | m³
|  |  | 1.4. - 31.3.……………..………. | [5 empty] | 0 | m³
|  |  | 1.4. - 31.3.……………..………. | [5 empty] | 0 | m³
|  |  | 1.4. - 31.3.……………..………. | [5 empty] | 0 | m³
|  |  | 1.4. - 31.3.……………..………. | [5 empty] | 0 | m³
|  |  | 1.4. - 31.3.……………..………. | [5 empty] | 0 | m³
|  |  | 1.4. - 31.3.……………..………. | [5 empty] | 0 | m³
|  |  | 1.4. - 31.3.……………..………. | [5 empty] | 0 | m³
|  |  | 1.4. - 31.3.……………..………. | [5 empty] | 0 | m³
|  |  | 1.4. - 31.3.……………..………. | [5 empty] | 0 | m³
|  |  | 1.4. - 31.3.……………..………. | [5 empty] | 0 | m³
|  |  | 1.4. - 31.3.……………..………. | [5 empty] | 0 | m³
|  |  | 1.4. - 31.3.……………..………. | [5 empty] | 0 | m³
|  |  | 1.4. - 31.3.……………..………. | [5 empty] | 0 | m³
|  |  | 1.4. - 31.3.……………..………. | [5 empty] | 0 | m³
|  |  | 1.4. - 31.3.……………..………. | [5 empty] | 0 | m³
|  |  | 1.4. - 31.3.……………..………. | [5 empty] | 0 | m³
|  |  | 1.4. - 31.3.……………..………. | [5 empty] | 0 | m³
|  |  | 1.4. - 31.3.……………..………. | [5 empty] | 0 | m³
|  |  | 1.4. - 31.3.……………..………. | [5 empty] | 0 | m³
|  |  | 1.4. - 31.3.……………..………. | [5 empty] | 0 | m³
|  |  | 1.4. - 31.3.……………..………. | [5 empty] | 0 | m³
|  |  | 1.4. - 31.3.……………..………. | [5 empty] | 0 | m³
|  |  | 1.4. - 31.3.……………..………. | [5 empty] | 0 | m³
|  |  | 1.4. - 31.3.……………..………. | [5 empty] | 0 | m³
|  |  | 1.4. - 31.3.……………..………. | [5 empty] | 0 | m³
|  |  | 1.4. - 31.3.……………..………. | [5 empty] | 0 | m³
|  |  | 1.4. - 31.3.……………..………. | [5 empty] | 0 | m³
|  |  | 1.4. - 31.3.……………..………. | [5 empty] | 0 | m³
|  |  | 1.4. - 31.3.……………..………. | [5 empty] | 0 | m³
|  |  | 1.4. - 31.3.……………..………. | [5 empty] | 0 | m³
|  |  | 1.4. - 31.3.……………..………. | [5 empty] | 0 | m³
|  |  | 1.4. - 31.3.……………..………. | [5 empty] | 0 | m³
|  |  | 1.4. - 31.3.……………..………. | [5 empty] | 0 | m³
|  |  | 1.4. - 31.3.……………..………. | [5 empty] | 0 | m³
|  |  | 1.4. - 31.3.……………..………. | [5 empty] | 0 | m³
|  |  | 1.4. - 31.3.……………..………. | [5 empty] | 0 | m³
|  |  | 1.4. - 31.3.……………..………. | [5 empty] | 0 | m³
|  |  | 1.4. - 31.3.……………..………. | [5 empty] | 0 | m³
|  |  | 1.4. - 31.3.……………..………. | [5 empty] | 0 | m³
|  |  | 1.4. - 31.3.……………..………. | [5 empty] | 0 | m³
|  |  | 1.4. - 31.3.……………..………. | [5 empty] | 0 | m³
|  |  | 1.4. - 31.3.……………..………. | [5 empty] | 0 | m³
|  |  | 1.4. - 31.3.……………..………. | [5 empty] | 0 | m³
|  |  | 1.4. - 31.3.……………..………. | [5 empty] | 0 | m³
|  |  | 1.4. - 31.3.……………..………. | [5 empty] | 0 | m³
|  |  | 1.4. - 31.3.……………..………. | [5 empty] | 0 | m³
|  |  | 1.4. - 31.3.……………..………. | [5 empty] | 0 | m³
|  |  | 1.4. - 31.3.……………..………. | [5 empty] | 0 | m³
|  |  | 1.4. - 31.3.……………..………. | [5 empty] | 0 | m³
|  |  | 1.4. - 31.3.……………..………. | [5 empty] | 0 | m³
|  |  | 1.4. - 31.3.……………..………. | [5 empty] | 0 | m³
|  |  | 1.4. - 31.3.……………..………. | [5 empty] | 0 | m³
|  |  | 1.4. - 31.3.……………..………. | [5 empty] | 0 | m³
|  |  | 1.4. - 31.3.……………..………. | [5 empty] | 0 | m³
|  |  | 1.4. - 31.3.……………..………. | [5 empty] | 0 | m³
|  |  | 1.4. - 31.3.……………..………. | [5 empty] | 0 | m³
|  |  | 1.4. - 31.3.……………..………. | [5 empty] | 0 | m³
|  |  | 1.4. - 31.3.……………..………. | [5 empty] | 0 | m³
|  |  | 1.4. - 31.3.……………..………. | [5 empty] | 0 | m³
|  |  | 1.4. - 31.3.……………..………. | [5 empty] | 0 | m³
|  |  | 1.4. - 31.3.……………..………. | [5 empty] | 0 | m³
|  |  | 1.4. - 31.3.……………..………. | [5 empty] | 0 | m³
|  |  | 1.4. - 31.3.……………..………. | [5 empty] | 0 | m³
|  |  | 1.4. - 31.3.……………..………. | [5 empty] | 0 | m³
|  |  | 1.4. - 31.3.……………..………. | [5 empty] | 0 | m³
|  |  | 1.4. - 31.3.……………..………. | [5 empty] | 0 | m³
|  |  | 1.4. - 31.3.……………..………. | [5 empty] | 0 | m³
Total future arisings: | [7 empty] | 0 |  | m³
Total waste volume: | [7 empty] | 108.3 |  | m³
Comment on volumes: |  |  | There will be no further arisings of waste stream 9G34.
Uncertainty factors on volumes: |  |  | Stock (upper): |  |  | x | 1.2 |  | Arisings (upper): |  | x
|  |  | Stock (lower): |  |  | x | 0.8 |  | Arisings (lower): |  | x
WASTE SOURCE |  |  | The source of the waste is the removal of splitters from fuel elements prior to dispatch of the elements to Sellafield.
PHYSICAL CHARACTERISTICS
General description: |  |  | The waste consists of Magnox metal which may be contaminated by fission products and actinides. Components may weigh up to about 100 g and be approximately 2 mm x 25 mm x (75-750) mm. It is anticipated that the waste volume will include some fuel element top end fittings which will incorporate highly active Nimonic springs (waste stream 9G40) together with some zirconium alloy. There are no large items in the waste which will require special handling.
Physical components: |  | (%wt) | Magnox (>94.5% wt), zirconium (<0.5% wt), gravel and other materials (~5%).
Sealed sources: |  |  | The waste does not contain sealed sources.
Bulk density (t/m³): |  |  |  | 0.35
Comment on density: |  |  | The bulk density of 0.35 t/m3 assumes a packing factor of 5 times the displacement volume. The packing factor will be variable.
CHEMICAL COMPOSITION
General description and components (%wt): |  |  | Magnox metal constitutes >94.5% by weight, zirconium constitutes <0.5% by weight, and gravel and other materials constitutes ~5% by weight.
Chemical state: |  |  | Alkali
Chemical form of radionuclides: | H-3: | H-3: | Tritium is expected to be present as surface contamination, possibly as water but perhaps in the form of other inorganic or organic compounds.
| C-14: |  | Carbon 14 will probably be present as graphite.
| Cl-36: |  | Chlorine 36 incorporated in the Magnox may be associated with barium impurity (barium chloride), other chlorine 36 may be associated with surface contamination.
| Se-79: | Selenium-79 | The selenium content is insignificant.
| Tc-99: | Selenium-79 | The chemical form of technetium has not been determined.
| I-129: |  | -
| Ra: |  | Radium isotope content is not significant.
| Th: |  | The thorium isotope content is insignificant.
| U: |  | Chemical form of uranium isotopes has not been determined but may be uranium oxides.
Np: |  |  | The chemical form of neptunium has not been determined.
Pu: |  |  | Chemical form of plutonium isotopes has not been determined but may be plutonium oxides.
Metals and alloys (%wt): |  |  | There are no bulk metal items present in this waste stream.
[9 empty] | (%wt) | Type(s) / Grades(s) with proportions |  |  |  |  | % of total C14 activity
|  |  | Stainless steel…………………………………. | [5 empty] | 0 | 0
|  |  | Other ferrous metals………………………...… | [5 empty] | 0 | 0
|  |  | Iron…………………………...………… | [6 empty] | 0
|  |  | Aluminium…………………………...………… | [5 empty] | 0 | 0
|  |  | Beryllium…………………….……………….. | [5 empty] | TR | 0
|  |  | Cobalt……………………..……………………. | [6 empty] | 0
|  |  | Copper…………………………….……………….. | [5 empty] | 0 | 0
|  |  | Lead……………………………...……………… | [5 empty] | 0 | 0
|  |  | Magnox/Magnesium…………………………... | [5 empty] | >94.5 | Will consist predominantly of Magnox alloy ZR55, which contains 0.55 wt% Zr as an alloying constituent.
|  |  | Nickel………………………………………..... | [6 empty] | 0
|  |  | Titanium…………………………………..……. | [6 empty] | 0
|  |  | Uranium………………………………...………. | [6 empty] | 0
|  |  | Zinc………………………………...…… | [5 empty] | 0 | 0
|  |  | Zircaloy/Zirconium……………...…….………. | [6 empty] | 0
|  |  | Other metals…………………….…………. | [5 empty] | <0.10 | Very small amounts of nickel-chromium and nickel-aluminium thermocouple material.
Organics (%wt): |  |  | There may be organics present in trace quantities. There are no halogenated plastics or rubbers present with the waste.
[9 empty] | (%wt) | Type(s) and comment |  |  |  |  | % of total C14 activity
|  |  | Total cellulosics…………..………… | [5 empty] | 0 | 0
|  |  | Paper, cotton………..………..……… | [5 empty] | 0 | 0
|  |  | Wood…………..…………………………….… | [5 empty] | 0 | 0
|  |  | Halogenated plastics…………..…… | [5 empty] | 0 | 0
|  |  | Total non-halogenated plastics……………… | [5 empty] | 0 | 0
|  |  | Condensation polymers…………………...….. | [5 empty] | 0 | 0
|  |  | Others…………..……………...…… | [5 empty] | 0 | 0
|  |  | Organic ion exchange materials…..……. | [5 empty] | 0 | 0
|  |  | Total rubber…………..……..…………… | [5 empty] | 0 | 0
|  |  | Halogenated rubber…………………..…..…… | [5 empty] | 0 | 0
|  |  | Non-halogenated rubber…………………....… | [5 empty] | 0 | 0
|  |  | Hydrocarbons………………………….. | [6 empty] | 0
|  |  | Oil or grease……..………………….… | [6 empty] | 0
|  |  | Fuel….………………….....……….. | [6 empty] | 0
|  |  | Asphalt/Tarmac (cont.coal tar)……. | [6 empty] | 0
|  |  | Asphalt/Tarmac (no coal tar)……...… | [6 empty] | 0
|  |  | Bitumen………………………….……. | [6 empty] | 0
|  |  | Others…………………….………………… | [6 empty] | 0
|  |  | Other organics…………..……………………..… | [5 empty] | TR | 0
Other materials (%wt): |  |  | Expect traces of graphite.
[9 empty] | (%wt) | Type(s) and comment |  |  |  |  | % of total C14 activity
|  |  | Inorganic ion exchange materials…...… | [5 empty] | 0 | 0
|  |  | Inorganic sludges and flocs…………….… | [5 empty] | 0 | 0
|  |  | Soil……………..……………………....………… | [5 empty] | 0 | 0
|  |  | Brick/Stone/Rubble………………......…………..………… | [5 empty] | ~5.0 | Gravel
|  |  | Cementitious material……………………….…. | [5 empty] | 0 | 0
|  |  | Sand………..…………………………..……………….. | [6 empty] | 0
|  |  | Glass/Ceramics………….…………..………… | [5 empty] | 0 | 0
|  |  | Graphite………..…………………………..……… | [5 empty] | TR | 0
|  |  | Desiccants/Catalysts…………………… | [6 empty] | 0
|  |  | Asbestos…………..……………………...… | [5 empty] | 0 | 0
|  |  | Non/low friable……..……………………………… | [6 empty] | 0
|  |  | Moderately friable……..……………………………… | [6 empty] | 0
|  |  | Highly friable……..…………………………… | [6 empty] | 0
|  |  | Free aqueous liquids…………..………… | [5 empty] | 0 | 0
|  |  | Free non-aqueous liquids…………….………..………… | [5 empty] | 0 | 0
|  |  | Powder/Ash…………..…………………...…… | [5 empty] | TR | 0
Inorganic anions (%wt): |  |  | Inorganic anions are not expected to be present at greater than trace concentrations.
[9 empty] | (%wt) | Type(s) and comment
|  |  | Fluoride……..………………………………….. | [5 empty] | TR | 0
|  |  | Chloride…………..…………………………….. | [5 empty] | TR | 0
|  |  | Iodide…..………………………………...…. | [5 empty] | 0 | 0
|  |  | Cyanide…….…………………………………..… | [5 empty] | 0 | 0
|  |  | Carbonate………..…………………………...… | [5 empty] | TR | 0
|  |  | Nitrate…………..…………………………...…. | [5 empty] | TR | 0
|  |  | Nitrite…………..……………………………….... | [5 empty] | TR | 0
|  |  | Phosphate……..…………………………...…. | [5 empty] | TR | 0
|  |  | Sulphate………..…………………………….…. | [5 empty] | TR | 0
|  |  | Sulphide………..……………………………...…. | [5 empty] | 0 | 0
Materials of interest for waste acceptance criteria: |  |  | Magnox will ignite under appropriate conditions.
[9 empty] | (%wt) | Type(s) and comment
|  |  | Combustible metals…………………………. | [5 empty] | >94.5 | 0
|  |  | Low flash point liquids……………………...… | [5 empty] | 0 | 0
|  |  | Explosive materials………………………….. | [5 empty] | 0 | 0
|  |  | Phosphorus…………..………………………… | [5 empty] | 0 | 0
|  |  | Hydrides………………………………….……… | [5 empty] | 0 | 0
|  |  | Biological etc. materials……………………….. | [5 empty] | 0 | 0
|  |  | Biodegradable materials…………...…………. | [5 empty] | 0 | 0
|  |  | Putrescible wastes………..…………… | [5 empty] | 0 | 0
|  |  | Non-putrescible wastes………..…………… | [6 empty] | 0
|  |  | Corrosive materials…………………………. | [5 empty] | 0 | 0
|  |  | Pyrophoric materials………………………….. | [5 empty] | 0 | 0
|  |  | Generating toxic gases……………………….. | [5 empty] | 0 | 0
|  |  | Reacting with water…………………………...… | [5 empty] | >94.5 | 0
|  |  | Higher activity particles…………………………………. | [6 empty] | 0
|  |  | Soluble solids as bulk chemical compounds……………………..…...…………… | [6 empty] | 0
Hazardous substances / non hazardous pollutants: |  |  | None expected
[9 empty] | (%wt) | Type(s) and comment
|  |  | Acrylamide………………………………. | [6 empty] | 0
|  |  | Benzene…………………….…………………. | [6 empty] | 0
|  |  | Chlorinated solvents………………...……. | [6 empty] | 0
|  |  | Formaldehyde…………………………..…. | [6 empty] | 0
|  |  | Organometallics………………………...……. | [6 empty] | 0
|  |  | Phenol……………………………..……..……. | [6 empty] | 0
|  |  | Styrene…..…...…..…………………….…...…….. | [6 empty] | 0
|  |  | Tri-butyl phosphate………………...…... | [6 empty] | 0
|  |  | Other organophosphates……………………. | [6 empty] | 0
|  |  | Vinyl chloride………………………………………. | [6 empty] | 0
|  |  | Arsenic……………………………………………. | [6 empty] | 0
|  |  | Barium…………………………………………… | [6 empty] | 0
|  |  | Boron…………………………………………………. | [5 empty] | 0 | 0
|  |  | Boron (in Boral)…………………………………………………. | [6 empty] | 0
|  |  | Boron (non-Boral)…………………………………………………. | [6 empty] | 0
|  |  | Cadmium…………………………….. | [6 empty] | 0
|  |  | Caesium………………………………………………. | [6 empty] | 0
|  |  | Selenium……………………………………………….. | [6 empty] | 0
|  |  | Chromium……………………………………………………. | [6 empty] | 0
|  |  | Molybdenum…………………………………………… | [6 empty] | 0
|  |  | Thallium……………………………………………. | [6 empty] | 0
|  |  | Tin……………………………………………….. | [6 empty] | 0
|  |  | Vanadium……………………………………………….. | [6 empty] | 0
|  |  | Mercury compounds……………………………………………... | [6 empty] | 0
|  |  | Others………………………………………………….. | [6 empty] | 0
Electronic & Electrical Equipment (EEE)
|  |  | EEE Type 1………………..…………. | [6 empty] | 0
|  |  | EEE Type 2………………..…………. | [6 empty] | 0
|  |  | EEE Type 3………………..…………. | [6 empty] | 0
|  |  | EEE Type 4………………..…………. | [6 empty] | 0
|  |  | EEE Type 5………………..…………. | [6 empty] | 0
Complexing agents (%wt): |  |  | Yes
[9 empty] | (%wt) | Type(s) and comment
|  |  | EDTA…………………….……............................. | [6 empty] | 0
|  |  | DPTA…….…...…………………....................................... | [6 empty] | 0
|  |  | NTA……………...………………....................................... | [6 empty] | 0
|  |  | Polycarboxylic acids………………………………… | [6 empty] | 0
|  |  | Other organic complexants…………………………..… | [6 empty] | 0
|  |  | Total complexing agents………………………...… | [5 empty] | TR
Potential for the waste to contain discrete items: |  |  | Yes. In & of itself not a DI; Will likely contain "rogue" items (HDRIs) that will be (see Nimonic/Others)
PACKAGING AND CONDITIONING
Conditioning method: |  |  | Waste will be encapsulated in BFS/OPC. Packaged waste will include FED Nimonic waste stream 9G40.
Plant Name: |  |  | FED Retrieval and Processing Plant
Location: |  |  | Trawsfynydd Decommissioning Site
Plant Startup date: |  |  | -
Total capacity (m³/y incoming waste): |  |  | ~200.0
Target start date for packaging this stream: |  |  | -
Throughput for this stream (m³/y incoming waste): |  |  | ~42.0
Other information: |  |  | Waste is combined with Nimonic stream 9G40, retrieved, packaged and encapsulated in 3m3 boxes. The waste is sorted to ensure package dose rates do not exceed specified on-site handling limits.
Likely container type: | Container | [6 empty] | Waste packaged (vol%) |  | Waste loading (m³) |  | Payload (m³) |  | Number of packages
| 3m³ box (round corners) | [7 empty] | 100.0 |  | 2.52 |  | 2.9 | 43
Likely container type comment: |  |  | -
Range in container waste volume: |  |  | Not yet determined. No significant variability is expected.
Other information on containers: |  |  | The container material is expected to be stainless steel.
Likely conditioning matrix: |  |  | Blast Furnace Slag / Ordinary Portland Cement
Other information: |  |  | The encapsulation matrix will be 3:1 BFS/OPC.
Conditioned density (t/m³): |  |  | 1.9
Conditioned density comment: |  |  | The density is expected to be in the range 1.85 to 1.95 t/m3.
Other information on conditioning: |  |  | Waste streams 9G34 and 9G40 will be processed as a single waste for disposal as ILW.
Opportunities for alternative disposal routing:
Baseline Management Route |  | Opportunity Management Route |  |  |  | Stream volume (%) |  |  | Estimated Date that Opportunity will be realised |  | Opportunity Confidence |  | Comment
- |  | - |  |  |  | - |  |  | - |  | - |  | -
0 |  | 0 | [6 empty] | 0 |  | 0 |  | 0
0 |  | 0 | [6 empty] | 0 |  | 0 |  | 0
RADIOACTIVITY
Source: |  |  | The source of the waste is the removal of splitters from fuel elements prior to dispatch of the elements to Sellafield. Activation of trace nuclides in the Magnox and contamination by fission products and actinides will be main sources of activity.
Uncertainty: |  |  | The values quoted are indicative of the activities that might be expected.
Definition of total alpha and total beta/gamma: |  |  | Where totals are shown on the table of radionuclide activities they are the sums of the listed alpha or beta/gamma emitting radionuclides plus 'other alpha' or 'other beta/gamma'.
Measurement of radioactivities: |  |  | Values were derived from measurements, calculations of induced activity and estimates of likely contamination. Allowance has been made for zirconium alloy in top end fittings.
Other information: |  |  | -

## Radionuclide
WASTE STREAM |  |  |  | 9G34 |  |  |  | FED Magnox
|  | Mean radioactivity, TBq/m³ | [9 empty] | Mean radioactivity, TBq/m³
| Nuclide | Waste at |  | Bands and Code |  |  | Future Arisings | Bands and Code |  |  |  | Waste at |  | Bands and Code |  |  | Future Arisings |  | Bands and Code
|  |  | 2022-04-01 | [7 empty] | Nuclide | 2022-04-01
| H 3 |  | 5.62E-03 | C | C | 2 |  | 0 | 0 | 0 | Gd 153 |  |  | 0 | 0 | 8 |  |  | 0 | 0 | 0
| Be 10 |  |  | 0 | 0 | 8 |  | 0 | 0 | 0 | Ho 163 |  |  | 0 | 0 | 8 |  |  | 0 | 0 | 0
| C 14 |  | 1.86E-04 | C | C | 2 |  | 0 | 0 | 0 | Ho 166m |  |  | 0 | 0 | 8 |  |  | 0 | 0 | 0
| Na 22 |  |  | 0 | 0 | 8 |  | 0 | 0 | 0 | Tm 170 |  |  | 0 | 0 | 8 |  |  | 0 | 0 | 0
| Al 26 |  | <4E-07 | 0 | C | 3 |  | 0 | 0 | 0 | Tm 171 |  |  | 0 | 0 | 8 |  |  | 0 | 0 | 0
| Cl 36 |  | 2.23E-06 | C | C | 2 |  | 0 | 0 | 0 | Lu 174 |  |  | 0 | 0 | 8 |  |  | 0 | 0 | 0
| Ar 39 |  |  | 0 | 0 | 8 |  | 0 | 0 | 0 | Lu 176 |  |  | 0 | 0 | 8 |  |  | 0 | 0 | 0
| Ar 42 |  |  | 0 | 0 | 8 |  | 0 | 0 | 0 | Hf 178n |  |  | 0 | 0 | 8 |  |  | 0 | 0 | 0
| K 40 |  |  | 0 | 0 | 8 |  | 0 | 0 | 0 | Hf 182 |  |  | 0 | 0 | 8 |  |  | 0 | 0 | 0
| Ca 41 |  |  | 0 | 0 | 8 |  | 0 | 0 | 0 | Pt 193 |  |  | 0 | 0 | 8 |  |  | 0 | 0 | 0
| Mn 53 |  |  | 0 | 0 | 8 |  | 0 | 0 | 0 | Tl 204 |  |  | 0 | 0 | 8 |  |  | 0 | 0 | 0
| Mn 54 |  |  | 0 | 0 | 8 |  | 0 | 0 | 0 | Pb 205 |  |  | 0 | 0 | 8 |  |  | 0 | 0 | 0
| Fe 55 |  | 1.06E-05 | C | C | 2 |  | 0 | 0 | 0 | Pb 210 |  |  | 0 | 0 | 8 |  |  | 0 | 0 | 0
| Co 60 |  | 1.42E-02 | C | C | 2 |  | 0 | 0 | 0 | Bi 208 |  |  | 0 | 0 | 8 |  |  | 0 | 0 | 0
| Ni 59 |  |  | 0 | 0 | 8 |  | 0 | 0 | 0 | Bi 210m |  |  | 0 | 0 | 8 |  |  | 0 | 0 | 0
| Ni 63 |  | 6.21E-01 | C | C | 2 |  | 0 | 0 | 0 | Po 210 |  |  | 0 | 0 | 8 |  |  | 0 | 0 | 0
| Zn 65 |  |  | 0 | 0 | 8 |  | 0 | 0 | 0 | Ra 223 |  |  | 0 | 0 | 8 |  |  | 0 | 0 | 0
| Se 79 |  | 9.15E-08 | C | C | 2 |  | 0 | 0 | 0 | Ra 225 |  |  | 0 | 0 | 8 |  |  | 0 | 0 | 0
| Kr 81 |  |  | 0 | 0 | 8 |  | 0 | 0 | 0 | Ra 226 |  |  | 0 | 0 | 8 |  |  | 0 | 0 | 0
| Kr 85 |  |  | 0 | 0 | 8 |  | 0 | 0 | 0 | Ra 228 |  |  | 0 | 0 | 8 |  |  | 0 | 0 | 0
| Rb 87 |  |  | 0 | 0 | 8 |  | 0 | 0 | 0 | Ac 227 |  |  | 0 | 0 | 8 |  |  | 0 | 0 | 0
| Sr 90 |  | 6.93E-03 | C | C | 2 |  | 0 | 0 | 0 | Th 227 |  |  | 0 | 0 | 8 |  |  | 0 | 0 | 0
| Zr 93 |  |  | 0 | 0 | 8 |  | 0 | 0 | 0 | Th 228 |  |  | 0 | 0 | 8 |  |  | 0 | 0 | 0
| Nb 91 |  |  | 0 | 0 | 8 |  | 0 | 0 | 0 | Th 229 |  |  | 0 | 0 | 8 |  |  | 0 | 0 | 0
| Nb 92 |  |  | 0 | 0 | 8 |  | 0 | 0 | 0 | Th 230 |  |  | 0 | 0 | 8 |  |  | 0 | 0 | 0
| Nb 93m |  |  | 0 | 0 | 8 |  | 0 | 0 | 0 | Th 232 |  |  | 0 | 0 | 8 |  |  | 0 | 0 | 0
| Nb 94 |  |  | 0 | 0 | 8 |  | 0 | 0 | 0 | Th 234 |  | 2.15E-06 | C | C | 8 |  |  | 0 | 0 | 0
| Mo 93 |  |  | 0 | 0 | 8 |  | 0 | 0 | 0 | Pa 231 |  |  | 0 | 0 | 8 |  |  | 0 | 0 | 0
| Tc 97 |  |  | 0 | 0 | 8 |  | 0 | 0 | 0 | Pa 233 |  | 4.25E-09 | C | C | 8 |  |  | 0 | 0 | 0
| Tc 99 |  | 3.16E-05 | C | C | 2 |  | 0 | 0 | 0 | U 232 |  |  | 0 | 0 | 8 |  |  | 0 | 0 | 0
| Ru 106 |  |  | 0 | 0 | 8 |  | 0 | 0 | 0 | U 233 |  |  | 0 | 0 | 8 |  |  | 0 | 0 | 0
| Pd 107 |  |  | 0 | 0 | 8 |  | 0 | 0 | 0 | U 234 |  | 2.73E-06 | C | C | 2 |  |  | 0 | 0 | 0
| Ag 108m |  | 3.47E-06 | C | C | 2 |  | 0 | 0 | 0 | U 235 |  | 7.6E-08 | C | C | 2 |  |  | 0 | 0 | 0
| Ag 110m |  |  | 0 | 0 | 8 |  | 0 | 0 | 0 | U 236 |  |  | 0 | 0 | 8 |  |  | 0 | 0 | 0
| Cd 109 |  |  | 0 | 0 | 8 |  | 0 | 0 | 0 | U 238 |  | 2.15E-06 | C | C | 2 |  |  | 0 | 0 | 0
| Cd 113m |  |  | 0 | 0 | 8 |  | 0 | 0 | 0 | Np 237 |  | 4.31E-09 | C | C | 2 |  |  | 0 | 0 | 0
| Sn 119m |  |  | 0 | 0 | 8 |  | 0 | 0 | 0 | Pu 236 |  |  | 0 | 0 | 8 |  |  | 0 | 0 | 0
| Sn 121m |  |  | 0 | 0 | 8 |  | 0 | 0 | 0 | Pu 238 |  | 4.66E-04 | C | C | 2 |  |  | 0 | 0 | 0
| Sn 123 |  |  | 0 | 0 | 8 |  | 0 | 0 | 0 | Pu 239 |  | 3.35E-04 | C | C | 2 |  |  | 0 | 0 | 0
| Sn 126 |  |  | 0 | 0 | 8 |  | 0 | 0 | 0 | Pu 240 |  | 4.22E-04 | C | C | 2 |  |  | 0 | 0 | 0
| Sb 125 |  | 8.15E-08 | C | C | 2 |  | 0 | 0 | 0 | Pu 241 |  | 3.75E-03 | C | C | 2 |  |  | 0 | 0 | 0
| Sb 126 |  |  | 0 | 0 | 8 |  | 0 | 0 | 0 | Pu 242 |  |  | 0 | 0 | 8 |  |  | 0 | 0 | 0
| Te 125m |  | 2.04E-08 | 0 | 0 | 8 |  | 0 | 0 | 0 | Am 241 |  | 1.50E-03 | C | C | 2 |  |  | 0 | 0 | 0
| Te 127m |  |  | 0 | 0 | 8 |  | 0 | 0 | 0 | Am 242m |  |  | 0 | 0 | 8 |  |  | 0 | 0 | 0
| I 129 |  | 5.53E-08 | C | C | 2 |  | 0 | 0 | 0 | Am 243 |  |  | 0 | 0 | 8 |  |  | 0 | 0 | 0
| Cs 134 |  | 5.17E-08 | C | C | 2 |  | 0 | 0 | 0 | Cm 242 |  |  | 0 | 0 | 8 |  |  | 0 | 0 | 0
| Cs 135 |  |  | 0 | 0 | 8 |  | 0 | 0 | 0 | Cm 243 |  | 1.45E-06 | C | C | 2 |  |  | 0 | 0 | 0
| Cs 137 |  | 7.84E-03 | C | C | 2 |  | 0 | 0 | 0 | Cm 244 |  | 1.73E-05 | C | C | 2 |  |  | 0 | 0 | 0
| Ba 133 |  |  | 0 | 0 | 8 |  | 0 | 0 | 0 | Cm 245 |  |  | 0 | 0 | 8 |  |  | 0 | 0 | 0
| La 137 |  |  | 0 | 0 | 8 |  | 0 | 0 | 0 | Cm 246 |  |  | 0 | 0 | 8 |  |  | 0 | 0 | 0
| La 138 |  |  | 0 | 0 | 8 |  | 0 | 0 | 0 | Cm 248 |  |  | 0 | 0 | 8 |  |  | 0 | 0 | 0
| Ce 144 |  |  | 0 | 0 | 8 |  | 0 | 0 | 0 | Cf 249 |  |  | 0 | 0 | 8 |  |  | 0 | 0 | 0
| Pm 145 |  |  | 0 | 0 | 8 |  | 0 | 0 | 0 | Cf 250 |  |  | 0 | 0 | 8 |  |  | 0 | 0 | 0
| Pm 147 |  | 4.55E-06 | C | C | 2 |  | 0 | 0 | 0 | Cf 251 |  |  | 0 | 0 | 8 |  |  | 0 | 0 | 0
| Sm 147 |  |  | 0 | 0 | 8 |  | 0 | 0 | 0 | Cf 252 |  |  | 0 | 0 | 8 |  |  | 0 | 0 | 0
| Sm 151 |  |  | 0 | 0 | 8 |  | 0 | 0 | 0 | Other a |  |  | 0 | 0 | 0 |  |  | 0 | 0 | 0
| Eu 152 |  | 4.67E-06 | C | C | 2 |  | 0 | 0 | 0 | Other b/g |  |  | 0 | 0 | 0 |  |  | 0 | 0 | 0
| Eu 154 |  | 1.62E-05 | C | C | 2 |  | 0 | 0 | 0 | Total a |  | 2.74E-03 | C | C | 2 |  | 0 | 0 | 0 | 0
| Eu 155 |  | 8.73E-07 | C | C | 2 |  | 0 | 0 | 0 | Total b/g |  | 6.60E-01 | C | C | 2 |  | 0 | 0 | 0 | 0
| Bands (Upper and Lower) | [9 empty] | Code
| A a factor of 1.5 | [9 empty] | 1 Measured activity
| B a factor of 3 | [9 empty] | 2 Derived activity (best estimate)
| C a factor of 10 | [9 empty] | 3 Derived activity (upper limit)
| D a factor of 100 | [9 empty] | 4 Not present
| E a factor of 1000 | [9 empty] | 5 Present but not significant
6 Likely to be present but not assessed
| Note: Bands quantify uncertainty in | [9 empty] | 7 Present in significant quantities but not determined
| the mean radioactivity. | [9 empty] | 8 Not expected to be present in significant quantity