## DataSheet
WASTE STREAM |  |  | 9G36/C |  | Conditioned Miscellaneous Activated Components
SITE |  |  | Trawsfynydd
SITE OWNER |  |  | Nuclear Decommissioning Authority
WASTE CUSTODIAN |  |  | Magnox Limited
WASTE TYPE |  |  | ILW |  |  | 0
Is the waste suject to Scottish Policy: |  |  | No
WASTE VOLUMES
[9 empty] | Conditioned |  |  | Packaged
Stocks: |  |  | At 1.4.2022……………………………… | [5 empty] | ~46.4 | m³ |  | ~52.3 | m³
0 |  |  | 1.4. - 31.3.………. | [5 empty] | 0 | m³ |  | 0 | m³
|  |  | 1.4. - 31.3.………. | [5 empty] | 0 | m³ |  | 0 | m³
|  |  | 1.4. - 31.3.………. | [5 empty] | 0 | m³ |  | 0 | m³
|  |  | 1.4. - 31.3.………. | [5 empty] | 0 | m³ |  | 0 | m³
|  |  | 1.4. - 31.3.………. | [5 empty] | 0 | m³ |  | 0 | m³
|  |  | 1.4. - 31.3.………. | [5 empty] | 0 | m³ |  | 0 | m³
|  |  | 1.4. - 31.3.………. | [5 empty] | 0 | m³ |  | 0 | m³
|  |  | 1.4. - 31.3.………. | [5 empty] | 0 | m³ |  | 0 | m³
|  |  | 1.4. - 31.3.………. | [5 empty] | 0 | m³ |  | 0 | m³
|  |  | 1.4. - 31.3.………. | [5 empty] | 0 | m³ |  | 0 | m³
|  |  | 1.4. - 31.3.………. | [5 empty] | 0 | m³ |  | 0 | m³
|  |  | 1.4. - 31.3.………. | [5 empty] | 0 | m³ |  | 0 | m³
|  |  | 1.4. - 31.3.………. | [5 empty] | 0 | m³ |  | 0 | m³
|  |  | 1.4. - 31.3.………. | [5 empty] | 0 | m³ |  | 0 | m³
|  |  | 1.4. - 31.3.………. | [5 empty] | 0 | m³ |  | 0 | m³
|  |  | 1.4. - 31.3.………. | [5 empty] | 0 | m³ |  | 0 | m³
|  |  | 1.4. - 31.3.………. | [5 empty] | 0 | m³ |  | 0 | m³
|  |  | 1.4. - 31.3.………. | [5 empty] | 0 | m³ |  | 0 | m³
|  |  | 1.4. - 31.3.………. | [5 empty] | 0 | m³ |  | 0 | m³
|  |  | 1.4. - 31.3.………. | [5 empty] | 0 | m³ |  | 0 | m³
|  |  | 1.4. - 31.3.………. | [5 empty] | 0 | m³ |  | 0 | m³
|  |  | 1.4. - 31.3.………. | [5 empty] | 0 | m³ |  | 0 | m³
|  |  | 1.4. - 31.3.………. | [5 empty] | 0 | m³ |  | 0 | m³
|  |  | 1.4. - 31.3.………. | [5 empty] | 0 | m³ |  | 0 | m³
|  |  | 1.4. - 31.3.………. | [5 empty] | 0 | m³ |  | 0 | m³
|  |  | 1.4. - 31.3.………. | [5 empty] | 0 | m³ |  | 0 | m³
|  |  | 1.4. - 31.3.………. | [5 empty] | 0 | m³ |  | 0 | m³
|  |  | 1.4. - 31.3.………. | [5 empty] | 0 | m³ |  | 0 | m³
|  |  | 1.4. - 31.3.………. | [5 empty] | 0 | m³ |  | 0 | m³
|  |  | 1.4. - 31.3.………. | [5 empty] | 0 | m³ |  | 0 | m³
|  |  | 1.4. - 31.3.………. | [5 empty] | 0 | m³ |  | 0 | m³
|  |  | 1.4. - 31.3.………. | [5 empty] | 0 | m³ |  | 0 | m³
|  |  | 1.4. - 31.3.………. | [5 empty] | 0 | m³ |  | 0 | m³
|  |  | 1.4. - 31.3.………. | [5 empty] | 0 | m³ |  | 0 | m³
|  |  | 1.4. - 31.3.………. | [5 empty] | 0 | m³ |  | 0 | m³
|  |  | 1.4. - 31.3.………. | [5 empty] | 0 | m³ |  | 0 | m³
|  |  | 1.4. - 31.3.………. | [5 empty] | 0 | m³ |  | 0 | m³
|  |  | 1.4. - 31.3.………. | [5 empty] | 0 | m³ |  | 0 | m³
|  |  | 1.4. - 31.3.………. | [5 empty] | 0 | m³ |  | 0 | m³
|  |  | 1.4. - 31.3.………. | [5 empty] | 0 | m³ |  | 0 | m³
|  |  | 1.4. - 31.3.………. | [5 empty] | 0 | m³ |  | 0 | m³
|  |  | 1.4. - 31.3.………. | [5 empty] | 0 | m³ |  | 0 | m³
|  |  | 1.4. - 31.3.………. | [5 empty] | 0 | m³ |  | 0 | m³
|  |  | 1.4. - 31.3.………. | [5 empty] | 0 | m³ |  | 0 | m³
|  |  | 1.4. - 31.3.………. | [5 empty] | 0 | m³ |  | 0 | m³
|  |  | 1.4. - 31.3.………. | [5 empty] | 0 | m³ |  | 0 | m³
|  |  | 1.4. - 31.3.………. | [5 empty] | 0 | m³ |  | 0 | m³
|  |  | 1.4. - 31.3.………. | [5 empty] | 0 | m³ |  | 0 | m³
|  |  | 1.4. - 31.3.………. | [5 empty] | 0 | m³ |  | 0 | m³
|  |  | 1.4. - 31.3.………. | [5 empty] | 0 | m³ |  | 0 | m³
|  |  | 1.4. - 31.3.………. | [5 empty] | 0 | m³ |  | 0 | m³
|  |  | 1.4. - 31.3.………. | [5 empty] | 0 | m³ |  | 0 | m³
|  |  | 1.4. - 31.3.………. | [5 empty] | 0 | m³ |  | 0 | m³
|  |  | 1.4. - 31.3.………. | [5 empty] | 0 | m³ |  | 0 | m³
|  |  | 1.4. - 31.3.………. | [5 empty] | 0 | m³ |  | 0 | m³
|  |  | 1.4. - 31.3.………. | [5 empty] | 0 | m³ |  | 0 | m³
|  |  | 1.4. - 31.3.………. | [5 empty] | 0 | m³ |  | 0 | m³
|  |  | 1.4. - 31.3.………. | [5 empty] | 0 | m³ |  | 0 | m³
|  |  | 1.4. - 31.3.………. | [5 empty] | 0 | m³ |  | 0 | m³
|  |  | 1.4. - 31.3.………. | [5 empty] | 0 | m³ |  | 0 | m³
|  |  | 1.4. - 31.3.………. | [5 empty] | 0 | m³ |  | 0 | m³
|  |  | 1.4. - 31.3.………. | [5 empty] | 0 | m³ |  | 0 | m³
|  |  | 1.4. - 31.3.………. | [5 empty] | 0 | m³ |  | 0 | m³
|  |  | 1.4. - 31.3.………. | [5 empty] | 0 | m³ |  | 0 | m³
|  |  | 1.4. - 31.3.………. | [5 empty] | 0 | m³ |  | 0 | m³
|  |  | 1.4. - 31.3.………. | [5 empty] | 0 | m³ |  | 0 | m³
|  |  | 1.4. - 31.3.………. | [5 empty] | 0 | m³ |  | 0 | m³
|  |  | 1.4. - 31.3.………. | [5 empty] | 0 | m³ |  | 0 | m³
|  |  | 1.4. - 31.3.………. | [5 empty] | 0 | m³ |  | 0 | m³
|  |  | 1.4. - 31.3.………. | [5 empty] | 0 | m³ |  | 0 | m³
|  |  | 1.4. - 31.3.………. | [5 empty] | 0 | m³ |  | 0 | m³
|  |  | 1.4. - 31.3.………. | [5 empty] | 0 | m³ |  | 0 | m³
|  |  | 1.4. - 31.3.………. | [5 empty] | 0 | m³ |  | 0 | m³
|  |  | 1.4. - 31.3.………. | [5 empty] | 0 | m³ |  | 0 | m³
|  |  | 1.4. - 31.3.………. | [5 empty] | 0 | m³ |  | 0 | m³
|  |  | 1.4. - 31.3.………. | [5 empty] | 0 | m³ |  | 0 | m³
|  |  | 1.4. - 31.3.………. | [5 empty] | 0 | m³ |  | 0 | m³
|  |  | 1.4. - 31.3.………. | [5 empty] | 0 | m³ |  | 0 | m³
|  |  | 1.4. - 31.3.………. | [5 empty] | 0 | m³ |  | 0 | m³
|  |  | 1.4. - 31.3.………. | [5 empty] | 0 | m³ |  | 0 | m³
|  |  | 1.4. - 31.3.………. | [5 empty] | 0 | m³ |  | 0 | m³
|  |  | 1.4. - 31.3.………. | [5 empty] | 0 | m³ |  | 0 | m³
|  |  | 1.4. - 31.3.………. | [5 empty] | 0 | m³ |  | 0 | m³
|  |  | 1.4. - 31.3.………. | [5 empty] | 0 | m³ |  | 0 | m³
|  |  | 1.4. - 31.3.………. | [5 empty] | 0 | m³ |  | 0 | m³
|  |  | 1.4. - 31.3.………. | [5 empty] | 0 | m³ |  | 0 | m³
|  |  | 1.4. - 31.3.………. | [5 empty] | 0 | m³ |  | 0 | m³
|  |  | 1.4. - 31.3.………. | [5 empty] | 0 | m³ |  | 0 | m³
|  |  | 1.4. - 31.3.………. | [5 empty] | 0 | m³ |  | 0 | m³
|  |  | 1.4. - 31.3.………. | [5 empty] | 0 | m³ |  | 0 | m³
|  |  | 1.4. - 31.3.………. | [5 empty] | 0 | m³ |  | 0 | m³
|  |  | 1.4. - 31.3.………. | [5 empty] | 0 | m³ |  | 0 | m³
|  |  | 1.4. - 31.3.………. | [5 empty] | 0 | m³ |  | 0 | m³
|  |  | 1.4. - 31.3.………. | [5 empty] | 0 | m³ |  | 0 | m³
|  |  | 1.4. - 31.3.………. | [5 empty] | 0 | m³ |  | 0 | m³
Total future arisings: | [7 empty] | 0 |  | m³ | 0 |  | m³
Total waste volume: | [7 empty] | 46.4 |  | m³ | #VALUE! |  | m³
Number of waste package in stock: |  |  | At 1.4.2022………………………….. | [5 empty] | 16 | package(s)
Comment on volumes: |  |  | All of this waste stream has now been conditioned.
Uncertainty factors on volumes: |  |  | Stock (upper): |  |  | x | 1.0 |  | Arisings (upper): |  | x
|  |  | Stock (lower): |  |  | x | 1.0 |  | Arisings (lower): |  | x
WASTE SOURCE |  |  | Redundant or defective components removed from the reactor core.
PHYSICAL CHARACTERISTICS
General description: |  |  | The waste comprises miscellaneous activated components, principally absorber bars, held in mild steel baskets and encapsulated in PFA/OPC and packaged in 3m3 stainless steel boxes. The waste is conditioned and packaged.
Physical components: |  | (%wt) | Steel components constitute approximately 65% wt, reactor grade A graphite constitutes approximately 5% wt and PFA/OPC grout about 30% wt.
Sealed sources: |  |  | The waste does not contain sealed sources.
Bulk density (t/m³): |  |  | ~ | 3.5
Comment on density: |  |  | -
CHEMICAL COMPOSITION
General description and components (%wt): |  |  | Steel components constitute approximately 65% wt, reactor grade A graphite constitutes approximately 5% wt and PFA/OPC grout about 30% wt.
Chemical state: |  |  | Alkali
Chemical form of radionuclides: | H-3: | H-3: | The chemical form of tritium has not been determined but may be present as water or as other inorganic or organic compounds.
| C-14: |  | Carbon 14 will be present as graphite.
| Cl-36: |  | The chemical form of chlorine 36 has not been determined.
| Se-79: | Selenium-79 | The selenium content is insignificant.
| Tc-99: | Selenium-79 | The technetium content is insignificant.
| I-129: |  | -
| Ra: |  | The radium isotope content is insignificant.
| Th: |  | The thorium isotope content is insignificant.
| U: |  | The uranium isotope content is insignificant.
Np: |  |  | The neptunium content is insignificant.
Pu: |  |  | The chemical form of plutonium isotopes has not been determined but may be plutonium oxides.
Metals and alloys (%wt): |  |  | Contains flux flattening bars 855 mm x 70 mm diameter containing graphite and steel pellets approximately 25 mm x 25 mm diameter. Flux flattening bars comprise the bulk of the waste.
[9 empty] | (%wt) | Type(s) / Grades(s) with proportions |  |  |  |  | % of total C14 activity
|  |  | Stainless steel…………………………………. | [5 empty] | NE | 0
|  |  | Other ferrous metals………………………...… | [5 empty] | ~65.0 | Carbon steel is present. reactor grade A
|  |  | Iron…………………………...………… | [6 empty] | 0
|  |  | Aluminium…………………………...………… | [5 empty] | NE | 0
|  |  | Beryllium…………………….……………….. | [5 empty] | NE | 0
|  |  | Cobalt……………………..……………………. | [6 empty] | 0
|  |  | Copper…………………………….……………….. | [5 empty] | NE | 0
|  |  | Lead……………………………...……………… | [5 empty] | NE | 0
|  |  | Magnox/Magnesium…………………………... | [5 empty] | 0 | 0
|  |  | Nickel………………………………………..... | [6 empty] | 0
|  |  | Titanium…………………………………..……. | [6 empty] | 0
|  |  | Uranium………………………………...………. | [6 empty] | 0
|  |  | Zinc………………………………...…… | [5 empty] | NE | 0
|  |  | Zircaloy/Zirconium……………...…….………. | [5 empty] | NE | 0
|  |  | Other metals…………………….…………. | [5 empty] | NE | "Other" metals are not assessed.
Organics (%wt): |  |  | Only trace quantities present, if any. There are no halogenated plastics or rubbers present.
[9 empty] | (%wt) | Type(s) and comment |  |  |  |  | % of total C14 activity
|  |  | Total cellulosics…………..…..………… | [5 empty] | 0 | 0
|  |  | Paper, cotton………..………………. | [5 empty] | 0 | 0
|  |  | Wood…………..…………….……… | [5 empty] | 0 | 0
|  |  | Halogenated plastics…………..…… | [5 empty] | 0 | 0
|  |  | Total non-halogenated plastics……………… | [5 empty] | 0 | 0
|  |  | Condensation polymers…………………...….. | [5 empty] | 0 | 0
|  |  | Others…………..……………...…… | [5 empty] | 0 | 0
|  |  | Organic ion exchange materials…..……. | [5 empty] | 0 | 0
|  |  | Total rubber…………..……..…………… | [5 empty] | 0 | 0
|  |  | Halogenated rubber…………………..…..…… | [5 empty] | 0 | 0
|  |  | Non-halogenated rubber…………………....… | [5 empty] | 0 | 0
|  |  | Hydrocarbons………………………….. | [6 empty] | 0
|  |  | Oil or grease……..………………….… | [6 empty] | 0
|  |  | Fuel….………………….....……….. | [6 empty] | 0
|  |  | Asphalt/Tarmac (cont.coal tar)…… | [6 empty] | 0
|  |  | Asphalt/Tarmac (no coal tar)……..… | [6 empty] | 0
|  |  | Bitumen………………………………. | [6 empty] | 0
|  |  | Others……………………...……………… | [6 empty] | 0
|  |  | Other organics…………..……………………..… | [5 empty] | TR | 0
Other materials (%wt): |  |  | -
[9 empty] | (%wt) | Type(s) and comment |  |  |  |  | % of total C14 activity
|  |  | Inorganic ion exchange materials…...… | [5 empty] | 0 | 0
|  |  | Inorganic sludges and flocs…………….… | [5 empty] | 0 | 0
|  |  | Soil……………..……………………....………… | [5 empty] | 0 | 0
|  |  | Brick/Stone/Rubble………………......…………..………… | [5 empty] | 0 | 0
|  |  | Cementitious material……………………….…. | [5 empty] | 30.0 | PFA/OPC grout
|  |  | Sand………..…………………………..……………….. | [6 empty] | 0
|  |  | Glass/Ceramics………….…………..………… | [5 empty] | 0 | 0
|  |  | Graphite………..…………………………..……… | [5 empty] | ~5.0 | 0
|  |  | Desiccants/Catalysts…………………… | [6 empty] | 0
|  |  | Asbestos…………..……………………...… | [5 empty] | 0 | 0
|  |  | Non/low friable……..……………………………… | [6 empty] | 0
|  |  | Moderately friable……..……………………………… | [6 empty] | 0
|  |  | Highly friable……..…………………………… | [6 empty] | 0
|  |  | Free aqueous liquids…………..………… | [5 empty] | 0 | 0
|  |  | Free non-aqueous liquids…………….………..………… | [5 empty] | 0 | 0
|  |  | Powder/Ash…………..…………………...…… | [5 empty] | 0 | 0
Inorganic anions (%wt): |  |  | Not fully assessed. There will be aluminates and silicates associated with the grout.
[9 empty] | (%wt) | Type(s) and comment
|  |  | Fluoride……..………………………………….. | [5 empty] | NE | 0
|  |  | Chloride…………..…………………………….. | [5 empty] | NE | 0
|  |  | Iodide…..………………………………...…. | [5 empty] | NE | 0
|  |  | Cyanide…….…………………………………..… | [5 empty] | 0 | 0
|  |  | Carbonate………..…………………………...… | [5 empty] | NE | 0
|  |  | Nitrate…………..…………………………...…. | [5 empty] | NE | 0
|  |  | Nitrite…………..……………………………….... | [5 empty] | NE | 0
|  |  | Phosphate……..…………………………...…. | [5 empty] | NE | 0
|  |  | Sulphate………..…………………………….…. | [5 empty] | NE | 0
|  |  | Sulphide………..……………………………...…. | [5 empty] | NE | 0
Materials of interest for waste acceptance criteria: |  |  | No materials likely to pose a fire or other non-radiological hazard have been identified.
[9 empty] | (%wt) | Type(s) and comment
|  |  | Combustible metals…………………………. | [5 empty] | 0 | 0
|  |  | Low flash point liquids……………………...… | [5 empty] | 0 | 0
|  |  | Explosive materials………………………….. | [5 empty] | 0 | 0
|  |  | Phosphorus…………..………………………… | [5 empty] | 0 | 0
|  |  | Hydrides………………………………….……… | [5 empty] | 0 | 0
|  |  | Biological etc. materials……………………….. | [5 empty] | 0 | 0
|  |  | Biodegradable materials…………...…………. | [5 empty] | 0 | 0
|  |  | Putrescible wastes………..…………… | [5 empty] | 0 | 0
|  |  | Non-putrescible wastes………..…………… | [6 empty] | 0
|  |  | Corrosive materials…………………………. | [5 empty] | 0 | 0
|  |  | Pyrophoric materials………………………….. | [5 empty] | 0 | 0
|  |  | Generating toxic gases……………………….. | [5 empty] | 0 | 0
|  |  | Reacting with water…………………………...… | [5 empty] | 0 | 0
|  |  | Higher activity particles…………………………………. | [6 empty] | 0
|  |  | Soluble solids as bulk chemical compounds……………………..……………… | [6 empty] | 0
Hazardous substances / non hazardous pollutants: |  |  | none expected
[9 empty] | (%wt) | Type(s) and comment
|  |  | Acrylamide…………………………………..…… | [6 empty] | 0
|  |  | Benzene……………………………….… | [6 empty] | 0
|  |  | Chlorinated solvents………………………...…. | [6 empty] | 0
|  |  | Formaldehyde…………………….…………. | [6 empty] | 0
|  |  | Organometallics………………..……………. | [6 empty] | 0
|  |  | Phenol……………………………….……. | [6 empty] | 0
|  |  | Styrene…..…...…..…..………………………...….. | [6 empty] | 0
|  |  | Tri-butyl phosphate……………………………. | [6 empty] | 0
|  |  | Other organophosphates…………………… | [6 empty] | 0
|  |  | Vinyl chloride………………………………..…….. | [6 empty] | 0
|  |  | Arsenic…………………………………….…. | [6 empty] | 0
|  |  | Barium………………..…………………. | [6 empty] | 0
|  |  | Boron………………………….……………….. | [5 empty] | 0 | 0
|  |  | Boron (in Boral)…………………………………………………. | [6 empty] | 0
|  |  | Boron (non-Boral)…………………………………………………. | [6 empty] | 0
|  |  | Cadmium…………………………….. | [6 empty] | 0
|  |  | Caesium……………………..……………………. | [6 empty] | 0
|  |  | Selenium…………………...……………………. | [6 empty] | 0
|  |  | Chromium………………..………………………. | [6 empty] | 0
|  |  | Molybdenum…………………………. | [6 empty] | 0
|  |  | Thallium……………………...……………………. | [6 empty] | 0
|  |  | Tin………………………………...…………… | [6 empty] | 0
|  |  | Vanadium…………………...……………………. | [6 empty] | 0
|  |  | Mercury compounds…………………………. | [6 empty] | 0
|  |  | Others………………………….…………………… | [6 empty] | 0
Electronic & Electrical Equipment (EEE)
|  |  | EEE Type 1……………………………..………. | [6 empty] | 0
|  |  | EEE Type 2……………………………..………. | [6 empty] | 0
|  |  | EEE Type 3……………………………..………. | [6 empty] | 0
|  |  | EEE Type 4……………………………..………. | [6 empty] | 0
|  |  | EEE Type 5……………………………..………. | [6 empty] | 0
Complexing agents (%wt): |  |  | No
[9 empty] | (%wt) | Type(s) and comment
|  |  | EDTA…………………….……...................................... | [6 empty] | 0
|  |  | DPTA…….…...…………………......................................... | [6 empty] | 0
|  |  | NTA……………...………………............................................... | [6 empty] | 0
|  |  | Polycarboxylic acids………………………………… | [6 empty] | 0
|  |  | Other organic complexants…………………………..… | [6 empty] | 0
|  |  | Total complexing agents………………………...… | [5 empty] | 0
Potential for the waste to contain discrete items: |  |  | Yes. Large Metal Items (LMIs)/"substantial" thickness items considered "durable" assumed DIs; Stainless items assumed DIs (MAC also includes nimonics, known DIs)
PACKAGING AND CONDITIONING
Container type: | Container | [6 empty] | Waste packaged (vol%) |  | Waste loading (m³) |  | Payload (m³) |  | Number of packages
| 3m³ box (round corners) | [7 empty] | 100.0 |  | 2.9 |  | 2.9 | 16
Container type comment: |  |  | The waste has been conditioned.
Range in container waste volume: |  |  | There is no significant variability in the volume of waste per container
Other information on containers: |  |  | The container material is stainless steel.
Conditioned density (t/m³): |  |  | ~3.5
Conditioned density comment: |  |  | -
Other information on conditioning: |  |  | The waste was conditioned in 2001 to 2003.
RADIOACTIVITY
Source: |  |  | Irradiated components removed from the reactor.
Uncertainty: |  |  | The values quoted were derived from radionuclide fingerprints which are considered to be accurate to a factor of 4.
Definition of total alpha and total beta/gamma: |  |  | Where totals are shown on the table of radionuclide activities they are the sums of the listed alpha or beta/gamma emitting radionuclides plus 'other alpha' or 'other beta/gamma'.
Measurement of radioactivities: |  |  | Estimates are based upon theoretical assessments supported by measurements.
Other information: |  |  | -

## Radionuclide
WASTE STREAM |  |  |  | 9G36/C |  |  |  | Conditioned Miscellaneous Activated Components
|  | Mean radioactivity, TBq/m³ | [9 empty] | Mean radioactivity, TBq/m³
| Nuclide | Waste at |  | Bands and Code |  |  | Future Arisings | Bands and Code |  |  |  | Waste at |  | Bands and Code |  |  | Future Arisings |  | Bands and Code
|  |  | 2022-04-01 | [7 empty] | Nuclide | 2022-04-01
| H 3 |  | 1.42E-02 | B | B | 2 |  | 0 | 0 | 0 | Gd 153 |  |  | 0 | 0 | 8 |  |  | 0 | 0 | 0
| Be 10 |  |  | 0 | 0 | 8 |  | 0 | 0 | 0 | Ho 163 |  |  | 0 | 0 | 8 |  |  | 0 | 0 | 0
| C 14 |  |  | 0 | 0 | 8 |  | 0 | 0 | 0 | Ho 166m |  |  | 0 | 0 | 8 |  |  | 0 | 0 | 0
| Na 22 |  |  | 0 | 0 | 8 |  | 0 | 0 | 0 | Tm 170 |  |  | 0 | 0 | 8 |  |  | 0 | 0 | 0
| Al 26 |  |  | 0 | 0 | 8 |  | 0 | 0 | 0 | Tm 171 |  |  | 0 | 0 | 8 |  |  | 0 | 0 | 0
| Cl 36 |  | 9.31E-06 | B | B | 2 |  | 0 | 0 | 0 | Lu 174 |  |  | 0 | 0 | 8 |  |  | 0 | 0 | 0
| Ar 39 |  |  | 0 | 0 | 8 |  | 0 | 0 | 0 | Lu 176 |  |  | 0 | 0 | 8 |  |  | 0 | 0 | 0
| Ar 42 |  |  | 0 | 0 | 8 |  | 0 | 0 | 0 | Hf 178n |  |  | 0 | 0 | 8 |  |  | 0 | 0 | 0
| K 40 |  |  | 0 | 0 | 8 |  | 0 | 0 | 0 | Hf 182 |  |  | 0 | 0 | 8 |  |  | 0 | 0 | 0
| Ca 41 |  |  | 0 | 0 | 8 |  | 0 | 0 | 0 | Pt 193 |  |  | 0 | 0 | 8 |  |  | 0 | 0 | 0
| Mn 53 |  |  | 0 | 0 | 8 |  | 0 | 0 | 0 | Tl 204 |  |  | 0 | 0 | 8 |  |  | 0 | 0 | 0
| Mn 54 |  |  | 0 | 0 | 8 |  | 0 | 0 | 0 | Pb 205 |  |  | 0 | 0 | 8 |  |  | 0 | 0 | 0
| Fe 55 |  | 8.81E-02 | B | B | 2 |  | 0 | 0 | 0 | Pb 210 |  |  | 0 | 0 | 8 |  |  | 0 | 0 | 0
| Co 60 |  | 1.92E-01 | B | B | 2 |  | 0 | 0 | 0 | Bi 208 |  |  | 0 | 0 | 8 |  |  | 0 | 0 | 0
| Ni 59 |  |  | 0 | 0 | 8 |  | 0 | 0 | 0 | Bi 210m |  |  | 0 | 0 | 8 |  |  | 0 | 0 | 0
| Ni 63 |  | 5.14E-01 | B | B | 2 |  | 0 | 0 | 0 | Po 210 |  |  | 0 | 0 | 8 |  |  | 0 | 0 | 0
| Zn 65 |  |  | 0 | 0 | 8 |  | 0 | 0 | 0 | Ra 223 |  |  | 0 | 0 | 8 |  |  | 0 | 0 | 0
| Se 79 |  |  | 0 | 0 | 8 |  | 0 | 0 | 0 | Ra 225 |  |  | 0 | 0 | 8 |  |  | 0 | 0 | 0
| Kr 81 |  |  | 0 | 0 | 8 |  | 0 | 0 | 0 | Ra 226 |  |  | 0 | 0 | 8 |  |  | 0 | 0 | 0
| Kr 85 |  |  | 0 | 0 | 8 |  | 0 | 0 | 0 | Ra 228 |  |  | 0 | 0 | 8 |  |  | 0 | 0 | 0
| Rb 87 |  |  | 0 | 0 | 8 |  | 0 | 0 | 0 | Ac 227 |  |  | 0 | 0 | 8 |  |  | 0 | 0 | 0
| Sr 90 |  |  | 0 | 0 | 8 |  | 0 | 0 | 0 | Th 227 |  |  | 0 | 0 | 8 |  |  | 0 | 0 | 0
| Zr 93 |  |  | 0 | 0 | 8 |  | 0 | 0 | 0 | Th 228 |  |  | 0 | 0 | 8 |  |  | 0 | 0 | 0
| Nb 91 |  |  | 0 | 0 | 8 |  | 0 | 0 | 0 | Th 229 |  |  | 0 | 0 | 8 |  |  | 0 | 0 | 0
| Nb 92 |  |  | 0 | 0 | 8 |  | 0 | 0 | 0 | Th 230 |  |  | 0 | 0 | 8 |  |  | 0 | 0 | 0
| Nb 93m |  |  | 0 | 0 | 8 |  | 0 | 0 | 0 | Th 232 |  |  | 0 | 0 | 8 |  |  | 0 | 0 | 0
| Nb 94 |  |  | 0 | 0 | 8 |  | 0 | 0 | 0 | Th 234 |  |  | 0 | 0 | 8 |  |  | 0 | 0 | 0
| Mo 93 |  |  | 0 | 0 | 8 |  | 0 | 0 | 0 | Pa 231 |  |  | 0 | 0 | 8 |  |  | 0 | 0 | 0
| Tc 97 |  |  | 0 | 0 | 8 |  | 0 | 0 | 0 | Pa 233 |  |  | 0 | 0 | 8 |  |  | 0 | 0 | 0
| Tc 99 |  |  | 0 | 0 | 8 |  | 0 | 0 | 0 | U 232 |  |  | 0 | 0 | 8 |  |  | 0 | 0 | 0
| Ru 106 |  |  | 0 | 0 | 8 |  | 0 | 0 | 0 | U 233 |  |  | 0 | 0 | 8 |  |  | 0 | 0 | 0
| Pd 107 |  |  | 0 | 0 | 8 |  | 0 | 0 | 0 | U 234 |  |  | 0 | 0 | 8 |  |  | 0 | 0 | 0
| Ag 108m |  |  | 0 | 0 | 8 |  | 0 | 0 | 0 | U 235 |  |  | 0 | 0 | 8 |  |  | 0 | 0 | 0
| Ag 110m |  |  | 0 | 0 | 8 |  | 0 | 0 | 0 | U 236 |  |  | 0 | 0 | 8 |  |  | 0 | 0 | 0
| Cd 109 |  |  | 0 | 0 | 8 |  | 0 | 0 | 0 | U 238 |  |  | 0 | 0 | 8 |  |  | 0 | 0 | 0
| Cd 113m |  |  | 0 | 0 | 8 |  | 0 | 0 | 0 | Np 237 |  |  | 0 | 0 | 8 |  |  | 0 | 0 | 0
| Sn 119m |  |  | 0 | 0 | 8 |  | 0 | 0 | 0 | Pu 236 |  |  | 0 | 0 | 8 |  |  | 0 | 0 | 0
| Sn 121m |  |  | 0 | 0 | 8 |  | 0 | 0 | 0 | Pu 238 |  |  | 0 | 0 | 8 |  |  | 0 | 0 | 0
| Sn 123 |  |  | 0 | 0 | 8 |  | 0 | 0 | 0 | Pu 239 |  |  | 0 | 0 | 8 |  |  | 0 | 0 | 0
| Sn 126 |  |  | 0 | 0 | 8 |  | 0 | 0 | 0 | Pu 240 |  |  | 0 | 0 | 8 |  |  | 0 | 0 | 0
| Sb 125 |  |  | 0 | 0 | 8 |  | 0 | 0 | 0 | Pu 241 |  |  | 0 | 0 | 8 |  |  | 0 | 0 | 0
| Sb 126 |  |  | 0 | 0 | 8 |  | 0 | 0 | 0 | Pu 242 |  |  | 0 | 0 | 8 |  |  | 0 | 0 | 0
| Te 125m |  |  | 0 | 0 | 8 |  | 0 | 0 | 0 | Am 241 |  |  | 0 | 0 | 8 |  |  | 0 | 0 | 0
| Te 127m |  |  | 0 | 0 | 8 |  | 0 | 0 | 0 | Am 242m |  |  | 0 | 0 | 8 |  |  | 0 | 0 | 0
| I 129 |  |  | 0 | 0 | 8 |  | 0 | 0 | 0 | Am 243 |  |  | 0 | 0 | 8 |  |  | 0 | 0 | 0
| Cs 134 |  |  | 0 | 0 | 8 |  | 0 | 0 | 0 | Cm 242 |  |  | 0 | 0 | 8 |  |  | 0 | 0 | 0
| Cs 135 |  |  | 0 | 0 | 8 |  | 0 | 0 | 0 | Cm 243 |  |  | 0 | 0 | 8 |  |  | 0 | 0 | 0
| Cs 137 |  |  | 0 | 0 | 8 |  | 0 | 0 | 0 | Cm 244 |  |  | 0 | 0 | 8 |  |  | 0 | 0 | 0
| Ba 133 |  |  | 0 | 0 | 8 |  | 0 | 0 | 0 | Cm 245 |  |  | 0 | 0 | 8 |  |  | 0 | 0 | 0
| La 137 |  |  | 0 | 0 | 8 |  | 0 | 0 | 0 | Cm 246 |  |  | 0 | 0 | 8 |  |  | 0 | 0 | 0
| La 138 |  |  | 0 | 0 | 8 |  | 0 | 0 | 0 | Cm 248 |  |  | 0 | 0 | 8 |  |  | 0 | 0 | 0
| Ce 144 |  |  | 0 | 0 | 8 |  | 0 | 0 | 0 | Cf 249 |  |  | 0 | 0 | 8 |  |  | 0 | 0 | 0
| Pm 145 |  |  | 0 | 0 | 8 |  | 0 | 0 | 0 | Cf 250 |  |  | 0 | 0 | 8 |  |  | 0 | 0 | 0
| Pm 147 |  |  | 0 | 0 | 8 |  | 0 | 0 | 0 | Cf 251 |  |  | 0 | 0 | 8 |  |  | 0 | 0 | 0
| Sm 147 |  |  | 0 | 0 | 8 |  | 0 | 0 | 0 | Cf 252 |  |  | 0 | 0 | 8 |  |  | 0 | 0 | 0
| Sm 151 |  |  | 0 | 0 | 8 |  | 0 | 0 | 0 | Other a |  |  | 0 | 0 | 0 |  |  | 0 | 0 | 0
| Eu 152 |  |  | 0 | 0 | 8 |  | 0 | 0 | 0 | Other b/g |  |  | 0 | 0 | 0 |  |  | 0 | 0 | 0
| Eu 154 |  |  | 0 | 0 | 8 |  | 0 | 0 | 0 | Total a |  | 0 | 0 | 0 | 0 |  | 0 | 0 | 0 | 0
| Eu 155 |  |  | 0 | 0 | 8 |  | 0 | 0 | 0 | Total b/g |  | 8.08E-01 | B | B | 2 |  | 0 | 0 | 0 | 0
| Bands (Upper and Lower) | [9 empty] | Code
| A a factor of 1.5 | [9 empty] | 1 Measured activity
| B a factor of 3 | [9 empty] | 2 Derived activity (best estimate)
| C a factor of 10 | [9 empty] | 3 Derived activity (upper limit)
| D a factor of 100 | [9 empty] | 4 Not present
| E a factor of 1000 | [9 empty] | 5 Present but not significant
6 Likely to be present but not assessed
| Note: Bands quantify uncertainty in | [9 empty] | 7 Present in significant quantities but not determined
| the mean radioactivity. | [9 empty] | 8 Not expected to be present in significant quantity