## DataSheet
WASTE STREAM |  |  | 4C03 |  | Pond Water Filtration Resin
SITE |  |  | Torness
SITE OWNER |  |  | EDF Energy Nuclear Generation Ltd (EDFE NGL)
WASTE CUSTODIAN |  |  | EDF Energy Nuclear Generation Ltd (EDFE NGL)
WASTE TYPE |  |  | ILW |  |  | 0
WASTE VOLUMES
[8 empty] | Reported (m3) |  |  |  | OR | Conditioned (m3) |  | Packaged (m3)
Stocks: |  |  | At 1.4.2025 |  |  |  |  | = 6.7
Future arisings: |  |  | 1.4.2025 - 31.3.2028 |  |  |  |  | = 1.5
|  |  | 1.4.2028 - 31.3.2030 |  |  |  |  | = 1.2
|  |  | - |  |  |  |  | 0
|  |  | 1.4.2030 - 31.3.2031 |  |  |  |  | = 0.7
Total future arisings: | [7 empty] | 3.4
Total waste volume: | [7 empty] | 10.1
Number of waste packages in stock: |  |  | At 1.4.2025………………………...….. | [5 empty] | - | packages
Comment on arising rates: |  |  | Waste volumes will be variable depending on station operating conditions.
Additional information on quantities: |  |  | -
Uncertainty factors on volumes: |  |  | Stock (upper): |  |  | x | 1.25 |  | Arisings (upper): |  | x | 1.50
|  |  | Stock (lower): |  |  | x | 0.75 |  | Arisings (lower): |  | x | 0.50
WASTE SOURCE |  |  | Waste arises from spent (chemically exhausted) ion exchange resins.
PHYSICAL CHARACTERISTICS
General description: |  |  | The waste consists of spent ion exchange resins in the form of granular resin beads (of small diameter) stored under water. There are no large items associated with the waste.
Changes since waste generated: |  |  | -
Bulk density (t/m³): |  |  | ~ | 1.0
Comment on density: |  |  | Estimated value.
CHEMICAL COMPOSITION
General description and components (%wt): |  |  | Proprietary organic resin (IRN150). This is a mixture of 60% anionic and 40% cationic resin.
Chemical state: |  |  | Neutral
Sheet metal proportion / thickness: |  |  | -
Metals and alloys (%wt):
[9 empty] | (%wt) | Type(s) / Grades(s) with proportions | [5 empty] | % of total C14 activity
|  |  | Stainless steel…………………………………. | [5 empty] | = 0 | -
|  |  | Other ferrous metals………………………...… | [5 empty] | = 0 | -
|  |  | Iron………………………...………………………………. | [5 empty] | = 0 | -
|  |  | Aluminium…………………………...………… | [5 empty] | = 0 | -
|  |  | Beryllium…………………….……………….. | [5 empty] | = 0 | -
|  |  | Cobalt……………………..……………………. | [5 empty] | = 0 | -
|  |  | Copper…………………………….……………….. | [5 empty] | = 0 | -
|  |  | Lead……………………………...……………… | [5 empty] | = 0 | -
|  |  | Magnox/Magnesium…………………………... | [5 empty] | = 0 | -
|  |  | Nickel………………………………………..... | [5 empty] | = 0 | -
|  |  | Titanium…………………………………..……. | [5 empty] | = 0 | -
|  |  | Uranium………………………………...………. | [5 empty] | = 0 | -
|  |  | Zinc………………………………...…… | [5 empty] | = 0 | -
|  |  | Zircaloy/Zirconium……………...…….………. | [5 empty] | = 0 | -
|  |  | Other metals…………………….…………. | [5 empty] | = 0 | -
Organics (%wt):
[9 empty] | (%wt) | Type(s) and comment | [5 empty] | % of total C14 activity
|  |  | Total cellulosics…………..………… | [5 empty] | = 0 | -
|  |  | Paper, cotton………..…………… | [5 empty] | = 0 | -
|  |  | Wood…………..………………… | [5 empty] | = 0 | -
|  |  | Halogenated plastics…………..…… | [5 empty] | = 0 | -
|  |  | Total non-halogenated plastics……………… | [5 empty] | = 0 | -
|  |  | Condensation polymers…………………...….. | [5 empty] | = 0 | -
|  |  | Others…………..……………...…… | [5 empty] | = 0 | -
|  |  | Organic ion exchange materials…..……. | [5 empty] | = 100.0 | -
|  |  | Total rubber…………..……..…………… | [5 empty] | = 0 | -
|  |  | Halogenated rubber…………………..…..…… | [5 empty] | = 0 | -
|  |  | Non-halogenated rubber…………………....… | [5 empty] | = 0 | -
|  |  | Hydrocarbons…………………………..... | [5 empty] | = 0 | -
|  |  | Oil or grease……..………………….….… | [6 empty] | -
|  |  | Fuel….………………….....…………... | [6 empty] | -
|  |  | Asphalt/Tarmac (cont.coal tar)….… | [6 empty] | -
|  |  | Asphalt/Tarmac (no coal tar)……...… | [6 empty] | -
|  |  | Bitumen………………………………… | [6 empty] | -
|  |  | Others………………………………………. | [6 empty] | -
|  |  | Other organics…………..……………………..… | [5 empty] | = 0 | -
Other materials (%wt):
[9 empty] | (%wt) | Type(s) and comment | [5 empty] | % of total C14 activity
|  |  | Inorganic ion exchange materials…...… | [5 empty] | = 0 | -
|  |  | Inorganic sludges and flocs…………….… | [5 empty] | = 0 | -
|  |  | Soil……………..……………………....………… | [5 empty] | = 0 | -
|  |  | Brick/Stone/Rubble………………......…………..………… | [5 empty] | = 0 | -
|  |  | Cementitious material……………………….…. | [5 empty] | = 0 | -
|  |  | Sand……………………………………….. | [5 empty] | = 0 | -
|  |  | Glass/Ceramics………….…………..………… | [5 empty] | = 0 | -
|  |  | Graphite………..…………………………..……… | [5 empty] | = 0 | -
|  |  | Desiccants/Catalysts…………………… | [5 empty] | = 0 | -
|  |  | Asbestos…………..……………………...… | [5 empty] | = 0 | -
|  |  | Non/low friable……..……………………………… | [6 empty] | -
|  |  | Moderately friable……..………………………… | [6 empty] | -
|  |  | Highly friable……..…………………………… | [6 empty] | -
|  |  | Free aqueous liquids…………..………… | [5 empty] | = 0 | -
|  |  | Free non-aqueous liquids…………….………..………… | [5 empty] | = 0 | -
|  |  | Powder/Ash…………..…………………...…… | [5 empty] | = 0 | -
COMPONENTS OF MATERIALS, WASTE PROPERTIES, MATERIALS NOT CONTRIBUTING TO MASS
Inorganic anions (%wt):
[9 empty] | (%wt) | Type(s) and comment
|  |  | Fluoride……..………………………………….. | [5 empty] | = 0 | -
|  |  | Chloride…………..…………………………….. | [5 empty] | = 0 | -
|  |  | Iodide…..………………………………...…. | [5 empty] | = 0 | -
|  |  | Cyanide…….…………………………………..… | [5 empty] | = 0 | -
|  |  | Carbonate………..…………………………...… | [5 empty] | = 0 | -
|  |  | Nitrate…………..…………………………...…. | [5 empty] | = 0 | -
|  |  | Nitrite…………..……………………………….... | [5 empty] | = 0 | -
|  |  | Phosphate……..…………………………...…. | [5 empty] | = 0 | -
|  |  | Sulphate………..…………………………….…. | [5 empty] | = 0 | -
|  |  | Sulphide………..……………………………...…. | [5 empty] | = 0 | -
Materials of interest for waste acceptance criteria:
[9 empty] | (%wt) | Type(s) and comment
|  |  | Combustible metals…………………………. | [5 empty] | = 0 | -
|  |  | Low flash point liquids……………………...… | [5 empty] | = 0 | -
|  |  | Explosive materials………………………….. | [5 empty] | = 0 | -
|  |  | Phosphorus…………..………………………… | [5 empty] | = 0 | -
|  |  | Hydrides………………………………….……… | [5 empty] | = 0 | -
|  |  | Biological etc. materials……………………….. | [5 empty] | = 0 | -
|  |  | Biodegradable materials…………...…………. | [5 empty] | = 0 | -
|  |  | Putrescible wastes………..…………… | [5 empty] | = 0 | -
|  |  | Non-putrescible wastes………..…………… | [5 empty] | = 0 | -
|  |  | Corrosive materials…………………………. | [5 empty] | = 0 | -
|  |  | Pyrophoric materials………………………….. | [5 empty] | = 0 | -
|  |  | Generating toxic gases……………………….. | [5 empty] | = 0 | -
|  |  | Reacting with water…………………………...… | [5 empty] | = 0 | -
|  |  | Higher activity particles…………………………………. | [5 empty] | P | May be present
|  |  | Soluble solids as bulk chemical compounds……………………..………………….… | [5 empty] | = 0 | -
Hazardous substances / non hazardous pollutants: |  |  | -
[9 empty] | (%wt) | Type(s) and comment
|  |  | Acrylamide…………………………… | [5 empty] | NE | -
|  |  | Benzene………………..……………… | [5 empty] | NE | -
|  |  | Chlorinated solvents………..……………. | [5 empty] | NE | -
|  |  | Formaldehyde…………………………. | [5 empty] | NE | -
|  |  | Organometallics…………………………. | [5 empty] | NE | -
|  |  | Phenol……………………………………….... | [5 empty] | NE | -
|  |  | Styrene…..…...…..…..……………………….. | [5 empty] | NE | -
|  |  | Tri-butyl phosphate……………………….………... | [5 empty] | NE | -
|  |  | Other organophosphates……………………….. | [5 empty] | NE | -
|  |  | Vinyl chloride………………………………………. | [5 empty] | NE | -
|  |  | Arsenic……………………………………….... | [5 empty] | NE | -
|  |  | Barium…………………………………..…………. | [5 empty] | NE | -
|  |  | Boron…………………….……………………….. | [5 empty] | NE | -
|  |  | Boron (in Boral)…………………………………………………. | [6 empty] | -
|  |  | Boron (non-Boral)…………………………………………………. | [6 empty] | -
|  |  | Cadmium………………………………….……………….. | [5 empty] | NE | -
|  |  | Caesium……………………………………..……………. | [5 empty] | NE | -
|  |  | Selenium………………………………………….……. | [5 empty] | NE | -
|  |  | Chromium………………………..………………………. | [5 empty] | NE | -
|  |  | Molybdenum……………………………..…………………. | [5 empty] | NE | -
|  |  | Thallium…………………………...………………………. | [5 empty] | NE | -
|  |  | Tin………………………………...……………………… | [5 empty] | NE | -
|  |  | Vanadium…………………………………...…………………. | [5 empty] | NE | -
|  |  | Mercury compounds…………………...……………………. | [5 empty] | NE | -
|  |  | Others…………………………………………..…… | [5 empty] | NE | -
Complexing agents (%wt): |  |  | No
[9 empty] | (%wt) | Type(s) and comment
|  |  | EDTA…………………….…………………….. | [5 empty] | NE | -
|  |  | DPTA…….…...………………………………………. | [5 empty] | NE | -
|  |  | NTA……………...…………………………………… | [5 empty] | NE | -
|  |  | Polycarboxylic acids………………………………… | [5 empty] | NE | -
|  |  | Other organic complexants…………………………..… | [5 empty] | NE | No known complexing agents are present.
|  |  | Total complexing agents………………………...… | [5 empty] | = 0 | -
Physical components: | [8 empty] | Number | Type(s) and comment
|  |  | Sources………………………………...… | [5 empty] | = 0 | -
|  |  | Electronic & Electrical Equipment (EEE) | [6 empty] | -
|  |  | EEE Type 1……………………….……………. | [6 empty] | -
|  |  | EEE Type 2…………………………………...……. | [6 empty] | -
|  |  | EEE Type 3………………………………...……. | [6 empty] | -
|  |  | EEE Type 4………………………………….……. | [6 empty] | -
|  |  | EEE Type 5…………………………………..……. | [6 empty] | -
TREATMENT, PACKAGING AND DISPOSAL
Planned on-site / off-site treatment(s): |  |  | Treatment | [8 empty] | On-site / Off-site |  | Stream volume %
Size reduction
Decay storage
Low force compaction
Supercompaction (HFC)
Incineration
Drying/dewatering/liquid separation
Tie down/fixatives/strippable coating/painting application
Decontamination
Metal treatment
Recycling / reuse
Thermal treatment, including vitrification
|  |  | Encapsulation | [8 empty] | On-site |  | ~ 100.0
Polymer encapsulation
Other physical treatment
Other chemical treatment
Containerisation
Treatment not yet determined
None
Comments on planned treatments: |  |  | -
Conditioning method: |  |  | -
Conditioning plants: |  | Plant Name | [6 empty] | Location
|  | Torness Operational Waste Processing Facility (OWPF) | [6 empty] | Torness
Likely conditioning matrix: |  |  | -
Further information on the conditioning matrix: |  |  | A cement blend of BFS/OPC has been considered.
Waste Packaging:
Likely container type: | Container | [6 empty] | Waste packaged (vol%) |  | Waste loading (m³) |  | Payload (m³) |  | Number of packages |  | Estimated start date for packaging
| 500 l drum | [6 empty] | 100.0 |  | 0.20 |  | 0.47 |  | 51 |  | -
Range in container waste loading:
Other information on packaging and conditioning: |  |  | -
Conditioned density (t/m³): |  |  | ~ 1.7
Conditioned density comment: |  |  | Conditioned density is expected to be between 1.5t/m³ and 1.8t/m³
Management Routes: |  |  | Disposal Route | [8 empty] | Stream volume % |  | Raw density t/m3 |  | Start date
|  |  | Expected to be consigned to a Near Site, Near Surface Disposal Facility (Scotland) | [8 empty] | = 100.0
Expected to be Non-NSD HAW managed under Scottish Government's policy
Expected to be disposed to LLW Vaults NRS Dounreay
Expected to be consigned to the Geological Disposal Facility
Expected to be consigned to a Near Surface Disposal Facility
Expected to be consigned to the LLW Repository
Expected to be consigned to a Landfill Facility
Expected to be disposed On-Site
Expected to be managed by In-Situ Disposal
Expected to be consigned to an Incineration Facility
Expected to be consigned to a Metal Treatment Facility
Expected to be Out of Scope
Expected to be recycled / reused
Disposal route not known
Classification codes for waste expected to be consigned to a landfill facility:
Opportunities for alternative disposal routing: | [5 empty] | No
| Baseline Management Route |  |  | Opportunity Management Route |  |  |  | Stream volume (%) |  |  | Opportunity Confidence |  | Comment
| - |  |  | - |  |  |  | - |  |  | - |  | -
| - |  |  | - |  |  |  | - |  |  | - |  | -
RADIOACTIVITY
Source: |  |  | Activity is primarily activation products with small amounts of fission products.
Uncertainty: |  |  | The range of uncertainty is wide, as much of the resin collected during early station operation is likely to be of low activity. Estimates of activity are based on theoretical assessments which assume higher levels of activity.
Measurement of radioactivities: |  |  | -
Chemical form of radionuclides: |  | H-3: | -
| C-14: |  | -
| Cl-36: |  | -
| Se-79: | Selenium-79 | -
| Tc-99: | Selenium-79 | -
| I-129: |  | -
| Ra: |  | -
| Th: |  | -
| U: |  | -
Np: |  |  | -
Pu: |  |  | -

## Radionuclide
WASTE STREAM |  |  |  | 4C03 |  |  |  |  | Pond Water Filtration Resin
|  | Mean radioactivity, TBq/m³ | [10 empty] | Mean radioactivity, TBq/m³
| Nuclide | Waste at |  | Bands and Code |  |  | Future Arisings |  | Bands and Code |  |  |  | Waste at |  | Bands and Code |  |  | Future Arisings |  | Bands and Code
|  | 2025-04-01 | [9 empty] | Nuclide | 2025-04-01
| H 3 | [10 empty] | Gd 153
| Be 10 | [10 empty] | Ho 163
| C 14 | [10 empty] | Ho 166m
| Na 22 | [9 empty] | 4 | Tm 170
| Al 26 | [9 empty] | 4 | Tm 171
| Cl 36 | [10 empty] | Lu 174
| Ar 39 | [10 empty] | Lu 176
| Ar 42 | [10 empty] | Hf 178n
| K 40 | [10 empty] | Hf 182
| Ca 41 | [10 empty] | Pt 193
| Mn 53 | [10 empty] | Tl 204
| Mn 54 |  | 8.93E-02 | C | C | 2 |  | 8.93E-02 | C | C | 2 | Pb 205
| Fe 55 | [10 empty] | Pb 210
| Co 60 |  | 2.36E-01 | C | C | 2 |  | 2.36E-01 | C | C | 2 | Bi 208
| Ni 59 | [10 empty] | Bi 210m
| Ni 63 | [10 empty] | Po 210
| Zn 65 | [10 empty] | Ra 223
| Se 79 | [10 empty] | Ra 225
| Kr 81 | [10 empty] | Ra 226
| Kr 85 | [10 empty] | Ra 228
| Rb 87 | [10 empty] | Ac 227
| Sr 90 | [10 empty] | Th 227
| Zr 93 | [10 empty] | Th 228
| Nb 91 | [10 empty] | Th 229
| Nb 92 | [10 empty] | Th 230
| Nb 93m | [10 empty] | Th 232
| Nb 94 | [10 empty] | Th 234
| Mo 93 | [10 empty] | Pa 231
| Tc 97 | [10 empty] | Pa 233
| Tc 99 | [10 empty] | U 232
| Ru 106 | [10 empty] | U 233
| Pd 107 | [10 empty] | U 234
| Ag 108m | [10 empty] | U 235
| Ag 110m | [10 empty] | U 236
| Cd 109 | [10 empty] | U 238
| Cd 113m | [10 empty] | Np 237
| Sn 119m | [10 empty] | Pu 236
| Sn 121m | [10 empty] | Pu 238
| Sn 123 | [10 empty] | Pu 239
| Sn 126 | [10 empty] | Pu 240
| Sb 125 | [10 empty] | Pu 241
| Sb 126 | [10 empty] | Pu 242
| Te 125m | [10 empty] | Am 241
| Te 127m | [10 empty] | Am 242m
| I 129 | [10 empty] | Am 243
| Cs 134 |  | 1.79E-03 | C | C | 2 |  | 1.79E-03 | C | C | 2 | Cm 242
| Cs 135 | [10 empty] | Cm 243
| Cs 137 |  | 4.82E-02 | C | C | 2 |  | 4.82E-02 | C | C | 2 | Cm 244
| Ba 133 |  | 1.98E-03 | C | C | 2 |  | 1.98E-03 | C | C | 2 | Cm 245
| La 137 | [10 empty] | Cm 246
| La 138 | [10 empty] | Cm 248
| Ce 144 | [10 empty] | Cf 249
| Pm 145 | [10 empty] | Cf 250
| Pm 147 | [10 empty] | Cf 251
| Sm 147 | [10 empty] | Cf 252
| Sm 151 | [10 empty] | Unsp a |  |  |  |  | 8 |  |  |  |  | 8
| Eu 152 | [10 empty] | Unsp b/g |  | 2.77E-03 | C | C | 2 |  | 2.77E-03 | C | C | 2
| Eu 154 | [10 empty] | Total a |  | 0 |  |  | * |  | 0 |  |  | *
| Eu 155 | [10 empty] | Total b/g |  | 0.3805763 |  |  | * |  | 0.3805763 |  |  | *
| Bands (Upper and Lower) | [10 empty] | Code
| A a factor of 1.5 | [10 empty] | 1 Measured activity
| B a factor of 3 | [10 empty] | 2 Derived activity (best estimate)
| C a factor of 10 | [10 empty] | 3 Derived activity (upper limit)
| D a factor of 100 | [10 empty] | 4 Not present
| E a factor of 1000 | [10 empty] | 5 Present but not significant
6 Likely to be present but not assessed
| Note: Bands quantify uncertainty in | [10 empty] | 7 Present in significant quantities but not determined
| the mean radioactivity. | [10 empty] | 8 Not expected to be present in significant quantity
* Total calculated from the 114 declared radionuclides