## DataSheet
WASTE STREAM |  |  | 9A27 |  | Sludge
SITE |  |  | Berkeley
SITE OWNER |  |  | Nuclear Decommissioning Authority
WASTE CUSTODIAN |  |  | Nuclear Restoration Services Ltd (NRS)
WASTE TYPE |  |  | ILW |  |  | 0
WASTE VOLUMES
[8 empty] | Reported (m3) |  |  |  | OR | Conditioned (m3) |  | Packaged (m3)
Stocks: |  |  | At 1.4.2025 |  |  |  |  | = 13.5
Future arisings:
Total future arisings: | [7 empty] | 0.0
Total waste volume: | [7 empty] | 13.5
Number of waste packages in stock: |  |  | At 1.4.2025………………………...….. | [5 empty] | - | packages
Comment on arising rates: |  |  | -
Additional information on quantities: |  |  | Station operation ceased in March 1989. For Inventory purposes wastes arising during or after 1989 are also included in this waste stream.
Uncertainty factors on volumes: |  |  | Stock (upper): |  |  | x | 1.10 |  | Arisings (upper): |  | x | -
|  |  | Stock (lower): |  |  | x | 0.90 |  | Arisings (lower): |  | x | -
WASTE SOURCE |  |  | The sludge originates from routine filtration of liquid effluents and cooling pond water and from special clean-up operations on cooling ponds at Berkeley Power Station and Berkeley Centre.
PHYSICAL CHARACTERISTICS
General description: |  |  | The waste consists of debris washed from persons, floors and clothing, corrosion products such as magnesium hydroxide and carbonate detached from fuel elements and extraneous materials such as flakes of paint. Also there is some filter sand. Sludge particles may be up to millimetre size, and there will probably be 50-450 kg/m3 of dry material. Once fluidised the sludges should be readily transferred by pumping but reconcentration may be time consuming. Some caesium resin beads are anticipated. There are no large items that may require special handling.
Changes since waste generated: |  |  | -
Bulk density (t/m³): |  |  | ~ | 1.1
Comment on density: |  |  | The density of sludge typically ranges from 1.05 to 1.15 t/m3.
CHEMICAL COMPOSITION
General description and components (%wt): |  |  | Sand, magnesium hydroxide, magnesium carbonate and a range of other materials. Wt% has not been assessed.
Chemical state: |  |  | Alkali
Sheet metal proportion / thickness: |  |  | No bulk metal items present.
Metals and alloys (%wt):
[9 empty] | (%wt) | Type(s) / Grades(s) with proportions | [5 empty] | % of total C14 activity
|  |  | Stainless steel…………………………………. | [5 empty] | NE | -
|  |  | Other ferrous metals………………………...… | [5 empty] | NE | -
|  |  | Iron………………………...………………………………. | [6 empty] | -
|  |  | Aluminium…………………………...………… | [5 empty] | < 0.50 | -
|  |  | Beryllium…………………….……………….. | [5 empty] | TR | -
|  |  | Cobalt……………………..……………………. | [6 empty] | -
|  |  | Copper…………………………….……………….. | [5 empty] | NE | -
|  |  | Lead……………………………...……………… | [5 empty] | TR | -
|  |  | Magnox/Magnesium…………………………... | [5 empty] | < 4.0 | -
|  |  | Nickel………………………………………..... | [6 empty] | -
|  |  | Titanium…………………………………..……. | [6 empty] | -
|  |  | Uranium………………………………...………. | [6 empty] | -
|  |  | Zinc………………………………...…… | [5 empty] | NE | -
|  |  | Zircaloy/Zirconium……………...…….………. | [5 empty] | NE | -
|  |  | Other metals…………………….…………. | [5 empty] | NE | The presence of "other" metals has not been fully assessed.
Organics (%wt):
[9 empty] | (%wt) | Type(s) and comment | [5 empty] | % of total C14 activity
|  |  | Total cellulosics…………..………… | [5 empty] | NE | -
|  |  | Paper, cotton………..…………… | [5 empty] | NE | -
|  |  | Wood…………..………………… | [5 empty] | NE | -
|  |  | Halogenated plastics…………..…… | [5 empty] | < 1.0 | Halogenated plastics and rubbers might be present in small quantities.
|  |  | Total non-halogenated plastics……………… | [5 empty] | NE | -
|  |  | Condensation polymers…………………...….. | [5 empty] | NE | -
|  |  | Others…………..……………...…… | [5 empty] | NE | -
|  |  | Organic ion exchange materials…..……. | [5 empty] | NE | -
|  |  | Total rubber…………..……..…………… | [5 empty] | NE 1.0 | -
|  |  | Halogenated rubber…………………..…..…… | [5 empty] | < 1.0 | Halogenated plastics and rubbers might be present in small quantities.
|  |  | Non-halogenated rubber…………………....… | [5 empty] | NE | -
|  |  | Hydrocarbons…………………………..... | [6 empty] | -
|  |  | Oil or grease……..………………….….… | [6 empty] | -
|  |  | Fuel….………………….....…………... | [6 empty] | -
|  |  | Asphalt/Tarmac (cont.coal tar)….… | [6 empty] | -
|  |  | Asphalt/Tarmac (no coal tar)……...… | [6 empty] | -
|  |  | Bitumen………………………………… | [6 empty] | -
|  |  | Others………………………………………. | [6 empty] | -
|  |  | Other organics…………..……………………..… | [5 empty] | NE | -
Other materials (%wt):
[9 empty] | (%wt) | Type(s) and comment | [5 empty] | % of total C14 activity
|  |  | Inorganic ion exchange materials…...… | [5 empty] | NE | -
|  |  | Inorganic sludges and flocs…………….… | [5 empty] | < 93.5 | -
|  |  | Soil……………..……………………....………… | [5 empty] | NE | -
|  |  | Brick/Stone/Rubble………………......…………..………… | [5 empty] | NE | -
|  |  | Cementitious material……………………….…. | [5 empty] | NE | -
|  |  | Sand……………………………………….. | [6 empty] | -
|  |  | Glass/Ceramics………….…………..………… | [5 empty] | NE | -
|  |  | Graphite………..…………………………..……… | [5 empty] | NE | -
|  |  | Desiccants/Catalysts…………………… | [6 empty] | -
|  |  | Asbestos…………..……………………...… | [5 empty] | = 0 | -
|  |  | Non/low friable……..……………………………… | [6 empty] | -
|  |  | Moderately friable……..………………………… | [6 empty] | -
|  |  | Highly friable……..…………………………… | [6 empty] | -
|  |  | Free aqueous liquids…………..………… | [5 empty] | P | -
|  |  | Free non-aqueous liquids…………….………..………… | [5 empty] | P | -
|  |  | Powder/Ash…………..…………………...…… | [5 empty] | = 0 | -
COMPONENTS OF MATERIALS, WASTE PROPERTIES, MATERIALS NOT CONTRIBUTING TO MASS
Inorganic anions (%wt):
[9 empty] | (%wt) | Type(s) and comment
|  |  | Fluoride……..………………………………….. | [5 empty] | NE | -
|  |  | Chloride…………..…………………………….. | [5 empty] | NE | -
|  |  | Iodide…..………………………………...…. | [5 empty] | NE | -
|  |  | Cyanide…….…………………………………..… | [5 empty] | = 0 | -
|  |  | Carbonate………..…………………………...… | [5 empty] | = 5.0 | -
|  |  | Nitrate…………..…………………………...…. | [5 empty] | NE | -
|  |  | Nitrite…………..……………………………….... | [5 empty] | NE | -
|  |  | Phosphate……..…………………………...…. | [5 empty] | NE | -
|  |  | Sulphate………..…………………………….…. | [5 empty] | = 0.90 | -
|  |  | Sulphide………..……………………………...…. | [5 empty] | NE | -
Materials of interest for waste acceptance criteria:
[9 empty] | (%wt) | Type(s) and comment
|  |  | Combustible metals…………………………. | [5 empty] | < 4.0 | -
|  |  | Low flash point liquids……………………...… | [5 empty] | = 0 | -
|  |  | Explosive materials………………………….. | [5 empty] | = 0 | -
|  |  | Phosphorus…………..………………………… | [5 empty] | = 0 | -
|  |  | Hydrides………………………………….……… | [5 empty] | = 0 | -
|  |  | Biological etc. materials……………………….. | [5 empty] | TR | -
|  |  | Biodegradable materials…………...…………. | [5 empty] | 0 | -
|  |  | Putrescible wastes………..…………… | [5 empty] | = 0 | -
|  |  | Non-putrescible wastes………..…………… | [6 empty] | -
|  |  | Corrosive materials…………………………. | [5 empty] | = 0 | -
|  |  | Pyrophoric materials………………………….. | [5 empty] | = 0 | -
|  |  | Generating toxic gases……………………….. | [5 empty] | NE | -
|  |  | Reacting with water…………………………...… | [5 empty] | < 4.0 | -
|  |  | Higher activity particles…………………………………. | [6 empty] | -
|  |  | Soluble solids as bulk chemical compounds……………………..………………….… | [6 empty] | -
Hazardous substances / non hazardous pollutants: |  |  | -
[9 empty] | (%wt) | Type(s) and comment
|  |  | Acrylamide…………………………… | [6 empty] | -
|  |  | Benzene………………..……………… | [6 empty] | -
|  |  | Chlorinated solvents………..……………. | [6 empty] | -
|  |  | Formaldehyde…………………………. | [6 empty] | -
|  |  | Organometallics…………………………. | [6 empty] | -
|  |  | Phenol……………………………………….... | [6 empty] | -
|  |  | Styrene…..…...…..…..……………………….. | [6 empty] | -
|  |  | Tri-butyl phosphate……………………….………... | [6 empty] | -
|  |  | Other organophosphates……………………….. | [6 empty] | -
|  |  | Vinyl chloride………………………………………. | [6 empty] | -
|  |  | Arsenic……………………………………….... | [6 empty] | -
|  |  | Barium…………………………………..…………. | [6 empty] | -
|  |  | Boron…………………….……………………….. | [5 empty] | 0 | -
|  |  | Boron (in Boral)…………………………………………………. | [6 empty] | -
|  |  | Boron (non-Boral)…………………………………………………. | [6 empty] | -
|  |  | Cadmium………………………………….……………….. | [6 empty] | -
|  |  | Caesium……………………………………..……………. | [6 empty] | -
|  |  | Selenium………………………………………….……. | [6 empty] | -
|  |  | Chromium………………………..………………………. | [6 empty] | -
|  |  | Molybdenum……………………………..…………………. | [6 empty] | -
|  |  | Thallium…………………………...………………………. | [6 empty] | -
|  |  | Tin………………………………...……………………… | [6 empty] | -
|  |  | Vanadium…………………………………...…………………. | [6 empty] | -
|  |  | Mercury compounds…………………...……………………. | [6 empty] | -
|  |  | Others…………………………………………..…… | [6 empty] | -
Complexing agents (%wt): |  |  | Yes
[9 empty] | (%wt) | Type(s) and comment
|  |  | EDTA…………………….…………………….. | [6 empty] | -
|  |  | DPTA…….…...………………………………………. | [6 empty] | -
|  |  | NTA……………...…………………………………… | [6 empty] | -
|  |  | Polycarboxylic acids………………………………… | [6 empty] | -
|  |  | Other organic complexants…………………………..… | [6 empty] | -
|  |  | Total complexing agents………………………...… | [5 empty] | TR | -
Physical components: | [8 empty] | Number | Type(s) and comment
|  |  | Sources………………………………...… | [6 empty] | -
|  |  | Electronic & Electrical Equipment (EEE) | [6 empty] | -
|  |  | EEE Type 1……………………….……………. | [6 empty] | -
|  |  | EEE Type 2…………………………………...……. | [6 empty] | -
|  |  | EEE Type 3………………………………...……. | [6 empty] | -
|  |  | EEE Type 4………………………………….……. | [6 empty] | -
|  |  | EEE Type 5…………………………………..……. | [6 empty] | -
TREATMENT, PACKAGING AND DISPOSAL
Planned on-site / off-site treatment(s): |  |  | Treatment | [8 empty] | On-site / Off-site |  | Stream volume %
Size reduction
Decay storage
Low force compaction
Supercompaction (HFC)
Incineration
|  |  | Drying/dewatering/liquid separation | [8 empty] | On-site |  | 100.0
Tie down/fixatives/strippable coating/painting application
Decontamination
Metal treatment
Recycling / reuse
Thermal treatment, including vitrification
Encapsulation
Polymer encapsulation
Other physical treatment
Other chemical treatment
Containerisation
Treatment not yet determined
None
Comments on planned treatments: |  |  | -
Conditioning method: |  |  | 9A27 is expected to be dewatered using AVDS.
Conditioning plants: |  | Plant Name | [6 empty] | Location
|  | BRK AVDS | [6 empty] | Berkeley
Likely conditioning matrix: |  |  | -
Further information on the conditioning matrix: |  |  | -
Waste Packaging:
Likely container type: | Container | [6 empty] | Waste packaged (vol%) |  | Waste loading (m³) |  | Payload (m³) |  | Number of packages |  | Estimated start date for packaging
| 3 m³ RS box | [6 empty] | 100.0 |  | 2.3 |  | 2.5 |  | 6 |  | -
Range in container waste loading: |  |  | -
Other information on packaging and conditioning: |  |  | -
Conditioned density (t/m³): |  |  | -
Conditioned density comment: |  |  | -
Management Routes: |  |  | Disposal Route | [8 empty] | Stream volume % |  | Raw density t/m3 |  | Start date
Expected to be consigned to a Near Site, Near Surface Disposal Facility (Scotland)
Expected to be Non-NSD HAW managed under Scottish Government's policy
Expected to be disposed to LLW Vaults NRS Dounreay
|  |  | Expected to be consigned to the Geological Disposal Facility | [8 empty] | 100.0
Expected to be consigned to a Near Surface Disposal Facility
Expected to be consigned to the LLW Repository
Expected to be consigned to a Landfill Facility
Expected to be disposed On-Site
Expected to be managed by In-Situ Disposal
Expected to be consigned to an Incineration Facility
Expected to be consigned to a Metal Treatment Facility
Expected to be Out of Scope
Expected to be recycled / reused
Disposal route not known
Classification codes for waste expected to be consigned to a landfill facility:
Opportunities for alternative disposal routing: | [5 empty] | No
| Baseline Management Route |  |  | Opportunity Management Route |  |  |  | Stream volume (%) |  |  | Opportunity Confidence |  | Comment
| - |  |  | - |  |  |  | - |  |  | - |  | -
| - |  |  | - |  |  |  | - |  |  | - |  | -
RADIOACTIVITY
Source: |  |  | Sludge contaminated by fission products and activation products including actinides.
Uncertainty: |  |  | Specific activity is a function of Station operating history. The values are indicative of the activities that might be expected.
Measurement of radioactivities: |  |  | The values quoted were derived by extrapolation from available measurements.
Chemical form of radionuclides: |  | H-3: | Most tritium is expected to be present as water but some may be present in the form of other organic or inorganic compounds.
| C-14: |  | Carbon 14 may be present as graphite.
| Cl-36: |  | The chemical form of chlorine 36 has not been assessed.
| Se-79: | Selenium-79 | The selenium content is insignificant.
| Tc-99: | Selenium-79 | The technetium content is insignificant.
| I-129: |  | -
| Ra: |  | The radium isotope content is insignificant.
| Th: |  | The thorium isotope content is insignificant.
| U: |  | The chemical form of uranium isotopes has not been determined but may be present as uranium oxides.
Np: |  |  | The neptunium content is insignificant.
Pu: |  |  | The chemical form of plutonium isotopes has not been determined but may be present as plutonium oxides.

## Radionuclide
WASTE STREAM |  |  |  | 9A27 |  |  |  | Sludge
|  | Mean radioactivity, TBq/m³ | [7 empty] | Mean radioactivity, TBq/m³
| Nuclide | Waste at |  | Bands and Code |  |  | Future Arisings | Bands and Code |  | Waste at |  | Bands and Code |  |  | Future Arisings |  | Bands and Code
|  | 2025-04-01 | [6 empty] | Nuclide | 2025-04-01
| H 3 |  | 1.09E-04 | C | C | 2 |  |  | Gd 153 |  |  |  |  | 8
| Be 10 |  | 2.00E-08 | C | C | 2 |  |  | Ho 163 |  |  |  |  | 8
| C 14 |  | 4.00E-04 | C | C | 2 |  |  | Ho 166m |  |  |  |  | 8
| Na 22 |  |  |  |  | 8 |  |  | Tm 170 |  |  |  |  | 8
| Al 26 |  | 5.00E-06 | C | C | 2 |  |  | Tm 171 |  |  |  |  | 8
| Cl 36 |  | 2.00E-05 | C | C | 2 |  |  | Lu 174 |  |  |  |  | 8
| Ar 39 |  |  |  |  | 8 |  |  | Lu 176 |  |  |  |  | 8
| Ar 42 |  |  |  |  | 8 |  |  | Hf 178n |  |  |  |  | 8
| K 40 |  |  |  |  | 8 |  |  | Hf 182 |  |  |  |  | 8
| Ca 41 |  | 3.00E-06 | C | C | 2 |  |  | Pt 193 |  |  |  |  | 8
| Mn 53 |  |  |  |  | 8 |  |  | Tl 204 |  |  |  |  | 8
| Mn 54 |  |  |  |  | 8 |  |  | Pb 205 |  |  |  |  | 8
| Fe 55 |  | 9.22E-07 | C | C | 2 |  |  | Pb 210 |  |  |  |  | 8
| Co 60 |  | 2.81E-05 | C | C | 2 |  |  | Bi 208 |  |  |  |  | 8
| Ni 59 |  | 3.00E-06 | C | C | 2 |  |  | Bi 210m |  |  |  |  | 8
| Ni 63 |  | 4.41E-04 | C | C | 2 |  |  | Po 210 |  |  |  |  | 8
| Zn 65 |  |  |  |  | 8 |  |  | Ra 223 |  |  |  |  | 8
| Se 79 |  | 1.72E-08 | C | C | 2 |  |  | Ra 225 |  |  |  |  | 8
| Kr 81 |  |  |  |  | 8 |  |  | Ra 226 |  |  |  |  | 8
| Kr 85 |  |  |  |  | 8 |  |  | Ra 228 |  |  |  |  | 8
| Rb 87 |  |  |  |  | 8 |  |  | Ac 227 |  |  |  |  | 8
| Sr 90 |  | 1.30E-02 | C | C | 2 |  |  | Th 227 |  |  |  |  | 8
| Zr 93 |  | 6.00E-07 | C | C | 2 |  |  | Th 228 |  |  |  |  | 8
| Nb 91 |  |  |  |  | 8 |  |  | Th 229 |  |  |  |  | 8
| Nb 92 |  |  |  |  | 8 |  |  | Th 230 |  |  |  |  | 8
| Nb 93m |  | 4.09E-07 | C | C | 2 |  |  | Th 232 |  |  |  |  | 8
| Nb 94 |  |  |  |  | 8 |  |  | Th 234 |  | 2.00E-06 | C | C | 2
| Mo 93 |  |  |  |  | 8 |  |  | Pa 231 |  |  |  |  | 8
| Tc 97 |  |  |  |  | 8 |  |  | Pa 233 |  | 9.00E-06 | C | C | 2
| Tc 99 |  | 2.00E-07 | C | C | 2 |  |  | U 232 |  |  |  |  | 8
| Ru 106 |  |  |  |  | 8 |  |  | U 233 |  |  |  |  | 8
| Pd 107 |  | 3.00E-08 | C | C | 2 |  |  | U 234 |  | 1.00E-06 | C | C | 2
| Ag 108m |  | 9.70E-09 | C | C | 2 |  |  | U 235 |  | 5.00E-08 | C | C | 2
| Ag 110m |  |  |  |  | 8 |  |  | U 236 |  | 2.00E-07 | C | C | 2
| Cd 109 |  |  |  |  | 8 |  |  | U 238 |  | 2.00E-06 | C | C | 2
| Cd 113m |  | 8.12E-08 | C | C | 2 |  |  | Np 237 |  | 9.00E-06 | C | C | 2
| Sn 119m |  |  |  |  | 8 |  |  | Pu 236 |  |  |  |  | 8
| Sn 121m |  | 7.91E-04 | C | C | 2 |  |  | Pu 238 |  | 2.60E-04 | C | C | 2
| Sn 123 |  |  |  |  | 8 |  |  | Pu 239 |  | 7.00E-04 | C | C | 2
| Sn 126 |  | 8.70E-08 | C | C | 2 |  |  | Pu 240 |  | 6.99E-04 | C | C | 2
| Sb 125 |  | 9.62E-09 | C | C | 2 |  |  | Pu 241 |  | 1.27E-03 | C | C | 2
| Sb 126 |  | 1.22E-08 | C | C | 2 |  |  | Pu 242 |  | 6.00E-07 | C | C | 2
| Te 125m |  | 2.41E-09 | C | C | 2 |  |  | Am 241 |  | 4.45E-04 | C | C | 2
| Te 127m |  |  |  |  | 8 |  |  | Am 242m |  | 3.65E-06 | C | C | 2
| I 129 |  | 9.00E-09 | C | C | 2 |  |  | Am 243 |  | 2.00E-06 | C | C | 2
| Cs 134 |  | 9.50E-09 | C | C | 2 |  |  | Cm 242 |  | 3.01E-06 | C | C | 2
| Cs 135 |  | 2.00E-06 | C | C | 2 |  |  | Cm 243 |  | 4.61E-06 | C | C | 2
| Cs 137 |  | 1.32E-01 | C | C | 2 |  |  | Cm 244 |  | 2.52E-06 | C | C | 2
| Ba 133 |  |  |  |  | 8 |  |  | Cm 245 |  |  |  |  | 8
| La 137 |  |  |  |  | 8 |  |  | Cm 246 |  |  |  |  | 8
| La 138 |  |  |  |  | 8 |  |  | Cm 248 |  |  |  |  | 8
| Ce 144 |  |  |  |  | 8 |  |  | Cf 249 |  |  |  |  | 8
| Pm 145 |  |  |  |  | 8 |  |  | Cf 250 |  |  |  |  | 8
| Pm 147 |  | 4.28E-07 | C | C | 2 |  |  | Cf 251 |  |  |  |  | 8
| Sm 147 |  |  |  |  | 8 |  |  | Cf 252 |  |  |  |  | 8
| Sm 151 |  | 6.96E-05 | C | C | 2 |  |  | Unsp a
| Eu 152 |  | 1.19E-06 | C | C | 2 |  |  | Unsp b/g
| Eu 154 |  | 4.67E-05 | C | C | 2 |  |  | Total a |  | 0.002129532 |  |  | * |  | 0 |  | *
| Eu 155 |  | 2.34E-06 | C | C | 2 |  |  | Total b/g |  | 0.1478743 |  |  | * |  | 0 |  | *
| Bands (Upper and Lower) | [7 empty] | Code
| A a factor of 1.5 | [7 empty] | 1 Measured activity
| B a factor of 3 | [7 empty] | 2 Derived activity (best estimate)
| C a factor of 10 | [7 empty] | 3 Derived activity (upper limit)
| D a factor of 100 | [7 empty] | 4 Not present
| E a factor of 1000 | [7 empty] | 5 Present but not significant
6 Likely to be present but not assessed
| Note: Bands quantify uncertainty in | [7 empty] | 7 Present in significant quantities but not determined
| the mean radioactivity. | [7 empty] | 8 Not expected to be present in significant quantity
* Total calculated from the 114 declared radionuclides