## DataSheet
WASTE STREAM |  |  | 9A321 |  | Graphite ILW
SITE |  |  | Berkeley
SITE OWNER |  |  | Nuclear Decommissioning Authority
WASTE CUSTODIAN |  |  | Nuclear Restoration Services Ltd (NRS)
WASTE TYPE |  |  | ILW |  |  | 0
WASTE VOLUMES
[8 empty] | Reported (m3) |  |  |  | OR | Conditioned (m3) |  | Packaged (m3)
Stocks: |  |  | At 1.4.2025 |  |  |  |  | 0
Future arisings: |  |  | 1.4.2060 - 31.3.2079 |  |  |  |  | 3121.0
Total future arisings: | [7 empty] | 3121.0
Total waste volume: | [7 empty] | 3121.0
Number of waste packages in stock: |  |  | At 1.4.2025………………………...….. | [5 empty] | - | packages
Comment on arising rates: |  |  | For inventory purposes waste arisings are assumed to occur at a uniform rate over 20 years
Additional information on quantities: |  |  | Reactor Dismantling and Site Clearance is assumed to commence in 2060 and last for 20 years
Uncertainty factors on volumes: |  |  | Stock (upper): |  |  | x | - |  | Arisings (upper): |  | x | 1.20
|  |  | Stock (lower): |  |  | x | - |  | Arisings (lower): |  | x | 0.80
WASTE SOURCE |  |  | Moderator and reflector graphite from reactor dismantling.
PHYSICAL CHARACTERISTICS
General description: |  |  | Graphite blocks and other graphite components. Waste can be packaged in standard ILW packages.
Changes since waste generated: |  |  | -
Bulk density (t/m³): |  |  | ~ | 1.3
Comment on density: |  |  | The density is of the waste as cut for packaging. Density estimate based upon assumed packing efficiency of the waste with 90% of the graphite in blocks and 10% as rubble.
CHEMICAL COMPOSITION
General description and components (%wt): |  |  | Graphite and possibly traces of ferrous metals.
Chemical state: |  |  | Neutral
Sheet metal proportion / thickness: |  |  | There are no metallic items present.
Metals and alloys (%wt):
[9 empty] | (%wt) | Type(s) / Grades(s) with proportions | [5 empty] | % of total C14 activity
|  |  | Stainless steel…………………………………. | [5 empty] | TR | -
|  |  | Other ferrous metals………………………...… | [5 empty] | TR | There may be trace contamination by ferrous metals.
|  |  | Iron………………………...………………………………. | [6 empty] | -
|  |  | Aluminium…………………………...………… | [5 empty] | = 0 | -
|  |  | Beryllium…………………….……………….. | [5 empty] | TR | -
|  |  | Cobalt……………………..……………………. | [6 empty] | -
|  |  | Copper…………………………….……………….. | [5 empty] | = 0 | -
|  |  | Lead……………………………...……………… | [5 empty] | = 0 | -
|  |  | Magnox/Magnesium…………………………... | [5 empty] | = 0 | -
|  |  | Nickel………………………………………..... | [6 empty] | -
|  |  | Titanium…………………………………..……. | [6 empty] | -
|  |  | Uranium………………………………...………. | [6 empty] | -
|  |  | Zinc………………………………...…… | [5 empty] | = 0 | -
|  |  | Zircaloy/Zirconium……………...…….………. | [5 empty] | = 0 | -
|  |  | Other metals…………………….…………. | [5 empty] | = 0 | There are no "other" metals present.
Organics (%wt):
[9 empty] | (%wt) | Type(s) and comment | [5 empty] | % of total C14 activity
|  |  | Total cellulosics…………..………… | [5 empty] | = 0 | -
|  |  | Paper, cotton………..…………… | [5 empty] | = 0 | -
|  |  | Wood…………..………………… | [5 empty] | = 0 | -
|  |  | Halogenated plastics…………..…… | [5 empty] | = 0 | -
|  |  | Total non-halogenated plastics……………… | [5 empty] | = 0 | -
|  |  | Condensation polymers…………………...….. | [5 empty] | = 0 | -
|  |  | Others…………..……………...…… | [5 empty] | = 0 | -
|  |  | Organic ion exchange materials…..……. | [5 empty] | = 0 | -
|  |  | Total rubber…………..……..…………… | [5 empty] | = 0 | -
|  |  | Halogenated rubber…………………..…..…… | [5 empty] | = 0 | -
|  |  | Non-halogenated rubber…………………....… | [5 empty] | = 0 | -
|  |  | Hydrocarbons…………………………..... | [6 empty] | -
|  |  | Oil or grease……..………………….….… | [6 empty] | -
|  |  | Fuel….………………….....…………... | [6 empty] | -
|  |  | Asphalt/Tarmac (cont.coal tar)….… | [6 empty] | -
|  |  | Asphalt/Tarmac (no coal tar)……...… | [6 empty] | -
|  |  | Bitumen………………………………… | [6 empty] | -
|  |  | Others………………………………………. | [6 empty] | -
|  |  | Other organics…………..……………………..… | [5 empty] | = 0 | -
Other materials (%wt):
[9 empty] | (%wt) | Type(s) and comment | [5 empty] | % of total C14 activity
|  |  | Inorganic ion exchange materials…...… | [5 empty] | = 0 | -
|  |  | Inorganic sludges and flocs…………….… | [5 empty] | = 0 | -
|  |  | Soil……………..……………………....………… | [5 empty] | = 0 | -
|  |  | Brick/Stone/Rubble………………......…………..………… | [5 empty] | = 0 | -
|  |  | Cementitious material……………………….…. | [5 empty] | = 0 | -
|  |  | Sand……………………………………….. | [6 empty] | -
|  |  | Glass/Ceramics………….…………..………… | [5 empty] | = 0 | -
|  |  | Graphite………..…………………………..……… | [5 empty] | = 100.0 | - | [5 empty] | 100.0
|  |  | Desiccants/Catalysts…………………… | [6 empty] | -
|  |  | Asbestos…………..……………………...… | [5 empty] | = 0 | -
|  |  | Non/low friable……..……………………………… | [6 empty] | -
|  |  | Moderately friable……..………………………… | [6 empty] | -
|  |  | Highly friable……..…………………………… | [6 empty] | -
|  |  | Free aqueous liquids…………..………… | [5 empty] | = 0 | -
|  |  | Free non-aqueous liquids…………….………..………… | [5 empty] | = 0 | -
|  |  | Powder/Ash…………..…………………...…… | [5 empty] | = 0 | -
COMPONENTS OF MATERIALS, WASTE PROPERTIES, MATERIALS NOT CONTRIBUTING TO MASS
Inorganic anions (%wt):
[9 empty] | (%wt) | Type(s) and comment
|  |  | Fluoride……..………………………………….. | [5 empty] | TR | Detected at trace levels in inactive graphite material.
|  |  | Chloride…………..…………………………….. | [5 empty] | TR | -
|  |  | Iodide…..………………………………...…. | [5 empty] | = 0 | -
|  |  | Cyanide…….…………………………………..… | [5 empty] | = 0 | -
|  |  | Carbonate………..…………………………...… | [5 empty] | TR | -
|  |  | Nitrate…………..…………………………...…. | [5 empty] | TR | -
|  |  | Nitrite…………..……………………………….... | [5 empty] | = 0 | -
|  |  | Phosphate……..…………………………...…. | [5 empty] | TR | Detected at trace levels in inactive graphite material.
|  |  | Sulphate………..…………………………….…. | [5 empty] | TR | Detected at trace levels in inactive graphite material.
|  |  | Sulphide………..……………………………...…. | [5 empty] | = 0 | -
Materials of interest for waste acceptance criteria:
[9 empty] | (%wt) | Type(s) and comment
|  |  | Combustible metals…………………………. | [5 empty] | = 0 | -
|  |  | Low flash point liquids……………………...… | [5 empty] | = 0 | -
|  |  | Explosive materials………………………….. | [5 empty] | = 0 | -
|  |  | Phosphorus…………..………………………… | [5 empty] | TR | Detected at trace levels in inactive graphite material.
|  |  | Hydrides………………………………….……… | [5 empty] | = 0 | -
|  |  | Biological etc. materials……………………….. | [5 empty] | = 0 | -
|  |  | Biodegradable materials…………...…………. | [5 empty] | 0 | -
|  |  | Putrescible wastes………..…………… | [5 empty] | = 0 | -
|  |  | Non-putrescible wastes………..…………… | [6 empty] | -
|  |  | Corrosive materials…………………………. | [5 empty] | = 0 | -
|  |  | Pyrophoric materials………………………….. | [5 empty] | = 0 | -
|  |  | Generating toxic gases……………………….. | [5 empty] | = 0 | -
|  |  | Reacting with water…………………………...… | [5 empty] | = 0 | -
|  |  | Higher activity particles…………………………………. | [6 empty] | -
|  |  | Soluble solids as bulk chemical compounds……………………..………………….… | [6 empty] | -
Hazardous substances / non hazardous pollutants: |  |  | -
[9 empty] | (%wt) | Type(s) and comment
|  |  | Acrylamide…………………………… | [6 empty] | -
|  |  | Benzene………………..……………… | [6 empty] | -
|  |  | Chlorinated solvents………..……………. | [6 empty] | -
|  |  | Formaldehyde…………………………. | [6 empty] | -
|  |  | Organometallics…………………………. | [6 empty] | -
|  |  | Phenol……………………………………….... | [6 empty] | -
|  |  | Styrene…..…...…..…..……………………….. | [6 empty] | -
|  |  | Tri-butyl phosphate……………………….………... | [6 empty] | -
|  |  | Other organophosphates……………………….. | [6 empty] | -
|  |  | Vinyl chloride………………………………………. | [6 empty] | -
|  |  | Arsenic……………………………………….... | [5 empty] | TR | Detected at trace levels in inactive graphite material.
|  |  | Barium…………………………………..…………. | [6 empty] | -
|  |  | Boron…………………….……………………….. | [5 empty] | 0 | -
|  |  | Boron (in Boral)…………………………………………………. | [6 empty] | -
|  |  | Boron (non-Boral)…………………………………………………. | [6 empty] | -
|  |  | Cadmium………………………………….……………….. | [6 empty] | -
|  |  | Caesium……………………………………..……………. | [6 empty] | -
|  |  | Selenium………………………………………….……. | [6 empty] | -
|  |  | Chromium………………………..………………………. | [6 empty] | -
|  |  | Molybdenum……………………………..…………………. | [6 empty] | -
|  |  | Thallium…………………………...………………………. | [5 empty] | TR | Detected at trace levels in inactive graphite material.
|  |  | Tin………………………………...……………………… | [6 empty] | -
|  |  | Vanadium…………………………………...…………………. | [6 empty] | -
|  |  | Mercury compounds…………………...……………………. | [6 empty] | -
|  |  | Others…………………………………………..…… | [5 empty] | TR | Gallium, germanium and rubidium detected at trace levels in inactive graphite material.
Complexing agents (%wt): |  |  | Yes
[9 empty] | (%wt) | Type(s) and comment
|  |  | EDTA…………………….…………………….. | [6 empty] | -
|  |  | DPTA…….…...………………………………………. | [6 empty] | -
|  |  | NTA……………...…………………………………… | [6 empty] | -
|  |  | Polycarboxylic acids………………………………… | [6 empty] | -
|  |  | Other organic complexants…………………………..… | [6 empty] | -
|  |  | Total complexing agents………………………...… | [5 empty] | TR | -
Physical components: | [8 empty] | Number | Type(s) and comment
|  |  | Sources………………………………...… | [6 empty] | -
|  |  | Electronic & Electrical Equipment (EEE) | [6 empty] | -
|  |  | EEE Type 1……………………….……………. | [6 empty] | -
|  |  | EEE Type 2…………………………………...……. | [6 empty] | -
|  |  | EEE Type 3………………………………...……. | [6 empty] | -
|  |  | EEE Type 4………………………………….……. | [6 empty] | -
|  |  | EEE Type 5…………………………………..……. | [6 empty] | -
TREATMENT, PACKAGING AND DISPOSAL
Planned on-site / off-site treatment(s): |  |  | Treatment | [8 empty] | On-site / Off-site |  | Stream volume %
Size reduction
Decay storage
Low force compaction
Supercompaction (HFC)
Incineration
Drying/dewatering/liquid separation
Tie down/fixatives/strippable coating/painting application
Decontamination
Metal treatment
Recycling / reuse
Thermal treatment, including vitrification
|  |  | Encapsulation | [8 empty] | On-site |  | 100.0
Polymer encapsulation
Other physical treatment
Other chemical treatment
Containerisation
Treatment not yet determined
None
Comments on planned treatments: |  |  | -
Conditioning method: |  |  | It is currently intended that this waste stream will be grouted The waste is not expected to be supercompacted. It will be placed in baskets in the waste packages followed by conditioning with BFS/OPC.
Conditioning plants: |  | Plant Name | [6 empty] | Location
|  | RDC Encap BRK | [6 empty] | Berkeley
Likely conditioning matrix: |  |  | Unknown
Further information on the conditioning matrix: |  |  | -
Waste Packaging:
Likely container type: | Container | [6 empty] | Waste packaged (vol%) |  | Waste loading (m³) |  | Payload (m³) |  | Number of packages |  | Estimated start date for packaging
| 4 m box (0 mm concrete shielding) | [6 empty] | 100.0 |  | 16.2 |  | 18.9 |  | 193 |  | -
Range in container waste loading: |  |  | Not yet determined. No significant variability is expected.
Other information on packaging and conditioning: |  |  | The waste will be in baskets placed in the waste packages. Baskets of different reactor dismantling and site clearance ILW wastes may be in the same waste package. As encapsulation is now intended, the matrix would be likely to be BFS/OPC and the density of the conditioned waste product would be about 1.7 t/m3.
Conditioned density (t/m³): |  |  | ~ 1.7
Conditioned density comment: |  |  | The conditioned waste density assumes the waste will be encapsulated.
Management Routes: |  |  | Disposal Route | [8 empty] | Stream volume % |  | Raw density t/m3 |  | Start date
Expected to be consigned to a Near Site, Near Surface Disposal Facility (Scotland)
Expected to be Non-NSD HAW managed under Scottish Government's policy
Expected to be disposed to LLW Vaults NRS Dounreay
|  |  | Expected to be consigned to the Geological Disposal Facility | [8 empty] | 100.0
Expected to be consigned to a Near Surface Disposal Facility
Expected to be consigned to the LLW Repository
Expected to be consigned to a Landfill Facility
Expected to be disposed On-Site
Expected to be managed by In-Situ Disposal
Expected to be consigned to an Incineration Facility
Expected to be consigned to a Metal Treatment Facility
Expected to be Out of Scope
Expected to be recycled / reused
Disposal route not known
Classification codes for waste expected to be consigned to a landfill facility:
Opportunities for alternative disposal routing: | [5 empty] | No
| Baseline Management Route |  |  | Opportunity Management Route |  |  |  | Stream volume (%) |  |  | Opportunity Confidence |  | Comment
| - |  |  | - |  |  |  | - |  |  | - |  | -
| - |  |  | - |  |  |  | - |  |  | - |  | -
RADIOACTIVITY
Source: |  |  | Activation of graphite and impurities. There may be some contamination by Cs137. Fission of trace uranium impurity in the graphite may result in some fission product and actinide activity.
Uncertainty: |  |  | The values quoted were derived by calculation from available material specification and are indicative of the activities that are expected. The major source of uncertainty is the impurity levels.
Measurement of radioactivities: |  |  | The specific activities have been estimated using a neutron activation calculation.
Chemical form of radionuclides: |  | H-3: | Tritium may be chemically bound with the graphite.
| C-14: |  | The carbon 14 will be present as graphite.
| Cl-36: |  | The chlorine 36 will probably be chemically bound to the graphite. Some may be linked chemically with impurities in the graphite.
| Se-79: | Selenium-79 | -
| Tc-99: | Selenium-79 | -
| I-129: |  | -
| Ra: |  | -
| Th: |  | -
| U: |  | There may be traces of uranium as metal or oxide.
Np: |  |  | -
Pu: |  |  | There may be traces of plutonium as metal or oxide.

## Radionuclide
WASTE STREAM |  |  | 9A321 |  |  | Graphite ILW
|  | Mean radioactivity, TBq/m³ | [7 empty] | Mean radioactivity, TBq/m³
| Nuclide | Waste at | Bands and Code | Future Arisings |  | Bands and Code |  |  |  | Waste at |  | Bands and Code |  | Future Arisings |  | Bands and Code
|  | 2025-04-01 | [6 empty] | Nuclide | 2025-04-01
| H 3 |  |  |  | 1.32E-02 | C | C | 2 | Gd 153 | [8 empty] | 8
| Be 10 | [6 empty] | 8 | Ho 163 | [8 empty] | 8
| C 14 |  |  |  | 7.40E-02 | C | C | 2 | Ho 166m | [5 empty] | 4.78E-07 | C | C | 2
| Na 22 | [6 empty] | 8 | Tm 170 | [8 empty] | 8
| Al 26 | [6 empty] | 8 | Tm 171 | [8 empty] | 8
| Cl 36 |  |  |  | 1.95E-04 | C | C | 2 | Lu 174 | [8 empty] | 8
| Ar 39 | [6 empty] | 8 | Lu 176 | [8 empty] | 8
| Ar 42 | [6 empty] | 8 | Hf 178n | [8 empty] | 8
| K 40 | [6 empty] | 8 | Hf 182 | [8 empty] | 8
| Ca 41 |  |  |  | 1.95E-04 | C | C | 2 | Pt 193 | [8 empty] | 8
| Mn 53 | [6 empty] | 8 | Tl 204 | [8 empty] | 8
| Mn 54 | [6 empty] | 8 | Pb 205 | [8 empty] | 8
| Fe 55 |  |  |  | 4.07E-09 | C | C | 2 | Pb 210 | [8 empty] | 8
| Co 60 |  |  |  | 3.57E-06 | C | C | 2 | Bi 208 | [8 empty] | 8
| Ni 59 |  |  |  | 2.53E-05 | C | C | 2 | Bi 210m | [8 empty] | 8
| Ni 63 |  |  |  | 1.97E-03 | C | C | 2 | Po 210 | [8 empty] | 8
| Zn 65 | [6 empty] | 8 | Ra 223 | [8 empty] | 8
| Se 79 | [6 empty] | 8 | Ra 225 | [8 empty] | 8
| Kr 81 | [6 empty] | 8 | Ra 226 | [8 empty] | 8
| Kr 85 | [6 empty] | 8 | Ra 228 | [8 empty] | 8
| Rb 87 | [6 empty] | 8 | Ac 227 | [8 empty] | 8
| Sr 90 | [6 empty] | 8 | Th 227 | [8 empty] | 8
| Zr 93 | [6 empty] | 8 | Th 228 | [8 empty] | 8
| Nb 91 | [6 empty] | 8 | Th 229 | [8 empty] | 8
| Nb 92 | [6 empty] | 8 | Th 230 | [8 empty] | 8
| Nb 93m | [6 empty] | 8 | Th 232 | [8 empty] | 8
| Nb 94 |  |  |  | 1.63E-07 | C | C | 2 | Th 234 | [8 empty] | 8
| Mo 93 | [6 empty] | 8 | Pa 231 | [8 empty] | 8
| Tc 97 | [6 empty] | 8 | Pa 233 | [8 empty] | 8
| Tc 99 | [6 empty] | 8 | U 232 | [8 empty] | 8
| Ru 106 | [6 empty] | 8 | U 233 | [8 empty] | 8
| Pd 107 | [6 empty] | 8 | U 234 | [8 empty] | 8
| Ag 108m |  |  |  | 3.41E-07 | C | C | 2 | U 235 | [8 empty] | 8
| Ag 110m | [6 empty] | 8 | U 236 | [8 empty] | 8
| Cd 109 | [6 empty] | 8 | U 238 | [8 empty] | 8
| Cd 113m | [6 empty] | 8 | Np 237 | [8 empty] | 8
| Sn 119m | [6 empty] | 8 | Pu 236 | [8 empty] | 8
| Sn 121m |  |  |  | 1.33E-04 | C | C | 2 | Pu 238 | [8 empty] | 8
| Sn 123 | [6 empty] | 8 | Pu 239 | [8 empty] | 8
| Sn 126 | [6 empty] | 8 | Pu 240 | [8 empty] | 8
| Sb 125 | [6 empty] | 8 | Pu 241 | [8 empty] | 8
| Sb 126 | [6 empty] | 8 | Pu 242 | [8 empty] | 8
| Te 125m | [6 empty] | 8 | Am 241 | [8 empty] | 8
| Te 127m | [6 empty] | 8 | Am 242m | [8 empty] | 8
| I 129 | [6 empty] | 8 | Am 243 | [8 empty] | 8
| Cs 134 | [6 empty] | 8 | Cm 242 | [8 empty] | 8
| Cs 135 | [6 empty] | 8 | Cm 243 | [8 empty] | 8
| Cs 137 | [6 empty] | 8 | Cm 244 | [8 empty] | 8
| Ba 133 |  |  |  | 1.26E-06 | C | C | 2 | Cm 245 | [8 empty] | 8
| La 137 | [6 empty] | 8 | Cm 246 | [8 empty] | 8
| La 138 | [6 empty] | 8 | Cm 248 | [8 empty] | 8
| Ce 144 | [6 empty] | 8 | Cf 249 | [8 empty] | 8
| Pm 145 |  |  |  | 8.62E-08 | C | C | 2 | Cf 250 | [8 empty] | 8
| Pm 147 | [6 empty] | 8 | Cf 251 | [8 empty] | 8
| Sm 147 | [6 empty] | 8 | Cf 252 | [8 empty] | 8
| Sm 151 |  |  |  | 6.22E-07 | C | C | 2 | Unsp a
| Eu 152 |  |  |  | 3.21E-07 | C | C | 2 | Unsp b/g
| Eu 154 |  |  |  | 6.61E-07 | C | C | 2 | Total a |  | 0 |  | * |  | 2.4136e-16 |  |  | *
| Eu 155 |  |  |  | 7.72E-09 | C | C | 2 | Total b/g |  | 0 |  | * |  | 0.08972581399 |  |  | *
| Bands (Upper and Lower) | [7 empty] | Code
| A a factor of 1.5 | [7 empty] | 1 Measured activity
| B a factor of 3 | [7 empty] | 2 Derived activity (best estimate)
| C a factor of 10 | [7 empty] | 3 Derived activity (upper limit)
| D a factor of 100 | [7 empty] | 4 Not present
| E a factor of 1000 | [7 empty] | 5 Present but not significant
6 Likely to be present but not assessed
| Note: Bands quantify uncertainty in | [7 empty] | 7 Present in significant quantities but not determined
| the mean radioactivity. | [7 empty] | 8 Not expected to be present in significant quantity
* Total calculated from the 114 declared radionuclides