## DataSheet
WASTE STREAM |  |  | 9C30 |  | Miscellaneous Activated Components
SITE |  |  | Dungeness A
SITE OWNER |  |  | Nuclear Decommissioning Authority
WASTE CUSTODIAN |  |  | Nuclear Restoration Services Ltd (NRS)
WASTE TYPE |  |  | ILW |  |  | 0
WASTE VOLUMES
[8 empty] | Reported (m3) |  |  |  | OR | Conditioned (m3) |  | Packaged (m3)
Stocks: |  |  | At 1.4.2025 |  |  |  |  | = 52.0
Future arisings:
Total future arisings: | [7 empty] | 0.0
Total waste volume: | [7 empty] | 52.0
Number of waste packages in stock: |  |  | At 1.4.2025………………………...….. | [5 empty] | - | packages
Comment on arising rates: |  |  | -
Additional information on quantities: |  |  | The station ceased generation on 31/12/2006.
Uncertainty factors on volumes: |  |  | Stock (upper): |  |  | x | 1.20 |  | Arisings (upper): |  | x | -
|  |  | Stock (lower): |  |  | x | 0.80 |  | Arisings (lower): |  | x | -
WASTE SOURCE |  |  | Redundant or defective reactor components.
PHYSICAL CHARACTERISTICS
General description: |  |  | Redundant or defective components such as absorber bars; stand pipe assemblies and charge chute assemblies. The possibility of large items which may need special handling has not been fully assessed. Items may weigh up to about 1.5 t; sizes may be up to 5 m long and approximately 250 mm diameter.
Changes since waste generated: |  |  | -
Bulk density (t/m³): |  |  | ~ | 1.0
Comment on density: |  |  | The assumption of 1 t/m3 as the average bulk density may be subject to revision.
CHEMICAL COMPOSITION
General description and components (%wt): |  |  | Irradiated components removed from the reactor. The material is principally steel (mild steel and stainless steel) and there is also graphite and concrete (graphite in absorber bars, concrete in standpipe assemblies). Presence of other minor components is not assessed.
Chemical state: |  |  | Neutral
Sheet metal proportion / thickness: |  |  | Metal thicknesses have not been fully assessed but bulk metal items may be present.
Metals and alloys (%wt):
[9 empty] | (%wt) | Type(s) / Grades(s) with proportions | [5 empty] | % of total C14 activity
|  |  | Stainless steel…………………………………. | [5 empty] | ~ 59.0 | Chromium and nickel will be present in the stainless steel.
|  |  | Other ferrous metals………………………...… | [5 empty] | ~ 36.0 | -
|  |  | Iron………………………...………………………………. | [6 empty] | -
|  |  | Aluminium…………………………...………… | [5 empty] | 0 | -
|  |  | Beryllium…………………….……………….. | [5 empty] | 0 | -
|  |  | Cobalt……………………..……………………. | [6 empty] | -
|  |  | Copper…………………………….……………….. | [5 empty] | 0 | -
|  |  | Lead……………………………...……………… | [5 empty] | 0 | -
|  |  | Magnox/Magnesium…………………………... | [5 empty] | 0 | -
|  |  | Nickel………………………………………..... | [6 empty] | -
|  |  | Titanium…………………………………..……. | [6 empty] | -
|  |  | Uranium………………………………...………. | [6 empty] | -
|  |  | Zinc………………………………...…… | [5 empty] | 0 | -
|  |  | Zircaloy/Zirconium……………...…….………. | [5 empty] | 0 | -
|  |  | Other metals…………………….…………. | [5 empty] | 0 | "Other" metals have not been identified.
Organics (%wt):
[9 empty] | (%wt) | Type(s) and comment | [5 empty] | % of total C14 activity
|  |  | Total cellulosics…………..………… | [5 empty] | = 0 | -
|  |  | Paper, cotton………..…………… | [5 empty] | = 0 | -
|  |  | Wood…………..………………… | [5 empty] | = 0 | -
|  |  | Halogenated plastics…………..…… | [5 empty] | = 0 | Halogenated plastics are not expected but may possibly be present in small quantities.
|  |  | Total non-halogenated plastics……………… | [5 empty] | = 0 | -
|  |  | Condensation polymers…………………...….. | [5 empty] | = 0 | -
|  |  | Others…………..……………...…… | [5 empty] | = 0 | -
|  |  | Organic ion exchange materials…..……. | [5 empty] | = 0 | -
|  |  | Total rubber…………..……..…………… | [5 empty] | = 0 | Halogenated rubbers are not expected but may possibly be present in small quantities.
|  |  | Halogenated rubber…………………..…..…… | [5 empty] | = 0 | -
|  |  | Non-halogenated rubber…………………....… | [5 empty] | = 0 | -
|  |  | Hydrocarbons…………………………..... | [6 empty] | -
|  |  | Oil or grease……..………………….….… | [6 empty] | -
|  |  | Fuel….………………….....…………... | [6 empty] | -
|  |  | Asphalt/Tarmac (cont.coal tar)….… | [6 empty] | -
|  |  | Asphalt/Tarmac (no coal tar)……...… | [6 empty] | -
|  |  | Bitumen………………………………… | [6 empty] | -
|  |  | Others………………………………………. | [6 empty] | -
|  |  | Other organics…………..……………………..… | [5 empty] | = 0 | -
Other materials (%wt):
[9 empty] | (%wt) | Type(s) and comment | [5 empty] | % of total C14 activity
|  |  | Inorganic ion exchange materials…...… | [5 empty] | = 0 | -
|  |  | Inorganic sludges and flocs…………….… | [5 empty] | = 0 | -
|  |  | Soil……………..……………………....………… | [5 empty] | = 0 | -
|  |  | Brick/Stone/Rubble………………......…………..………… | [5 empty] | 0 | -
|  |  | Cementitious material……………………….…. | [5 empty] | NE | maybe some concrete in SPAs - percentage not estimated
|  |  | Sand……………………………………….. | [6 empty] | -
|  |  | Glass/Ceramics………….…………..………… | [5 empty] | 0 | -
|  |  | Graphite………..…………………………..……… | [5 empty] | ~ 5.0 | in absorber bars
|  |  | Desiccants/Catalysts…………………… | [6 empty] | -
|  |  | Asbestos…………..……………………...… | [5 empty] | = 0 | -
|  |  | Non/low friable……..……………………………… | [6 empty] | -
|  |  | Moderately friable……..………………………… | [6 empty] | -
|  |  | Highly friable……..…………………………… | [6 empty] | -
|  |  | Free aqueous liquids…………..………… | [5 empty] | = 0 | -
|  |  | Free non-aqueous liquids…………….………..………… | [5 empty] | = 0 | -
|  |  | Powder/Ash…………..…………………...…… | [5 empty] | TR | -
COMPONENTS OF MATERIALS, WASTE PROPERTIES, MATERIALS NOT CONTRIBUTING TO MASS
Inorganic anions (%wt):
[9 empty] | (%wt) | Type(s) and comment
|  |  | Fluoride……..………………………………….. | [5 empty] | NE | -
|  |  | Chloride…………..…………………………….. | [5 empty] | NE | -
|  |  | Iodide…..………………………………...…. | [5 empty] | NE | -
|  |  | Cyanide…….…………………………………..… | [5 empty] | = 0 | -
|  |  | Carbonate………..…………………………...… | [5 empty] | NE | -
|  |  | Nitrate…………..…………………………...…. | [5 empty] | NE | -
|  |  | Nitrite…………..……………………………….... | [5 empty] | NE | -
|  |  | Phosphate……..…………………………...…. | [5 empty] | NE | -
|  |  | Sulphate………..…………………………….…. | [5 empty] | NE | -
|  |  | Sulphide………..……………………………...…. | [5 empty] | NE | -
Materials of interest for waste acceptance criteria:
[9 empty] | (%wt) | Type(s) and comment
|  |  | Combustible metals…………………………. | [5 empty] | = 0 | -
|  |  | Low flash point liquids……………………...… | [5 empty] | = 0 | -
|  |  | Explosive materials………………………….. | [5 empty] | = 0 | -
|  |  | Phosphorus…………..………………………… | [5 empty] | = 0 | -
|  |  | Hydrides………………………………….……… | [5 empty] | = 0 | -
|  |  | Biological etc. materials……………………….. | [5 empty] | = 0 | -
|  |  | Biodegradable materials…………...…………. | [5 empty] | 0 | -
|  |  | Putrescible wastes………..…………… | [5 empty] | = 0 | -
|  |  | Non-putrescible wastes………..…………… | [6 empty] | -
|  |  | Corrosive materials…………………………. | [5 empty] | = 0 | -
|  |  | Pyrophoric materials………………………….. | [5 empty] | = 0 | -
|  |  | Generating toxic gases……………………….. | [5 empty] | = 0 | -
|  |  | Reacting with water…………………………...… | [5 empty] | = 0 | -
|  |  | Higher activity particles…………………………………. | [6 empty] | -
|  |  | Soluble solids as bulk chemical compounds……………………..………………….… | [6 empty] | -
Hazardous substances / non hazardous pollutants: |  |  | -
[9 empty] | (%wt) | Type(s) and comment
|  |  | Acrylamide…………………………… | [6 empty] | -
|  |  | Benzene………………..……………… | [6 empty] | -
|  |  | Chlorinated solvents………..……………. | [6 empty] | -
|  |  | Formaldehyde…………………………. | [6 empty] | -
|  |  | Organometallics…………………………. | [6 empty] | -
|  |  | Phenol……………………………………….... | [6 empty] | -
|  |  | Styrene…..…...…..…..……………………….. | [6 empty] | -
|  |  | Tri-butyl phosphate……………………….………... | [6 empty] | -
|  |  | Other organophosphates……………………….. | [6 empty] | -
|  |  | Vinyl chloride………………………………………. | [6 empty] | -
|  |  | Arsenic……………………………………….... | [6 empty] | -
|  |  | Barium…………………………………..…………. | [6 empty] | -
|  |  | Boron…………………….……………………….. | [5 empty] | 0 | -
|  |  | Boron (in Boral)…………………………………………………. | [6 empty] | -
|  |  | Boron (non-Boral)…………………………………………………. | [6 empty] | -
|  |  | Cadmium………………………………….……………….. | [6 empty] | -
|  |  | Caesium……………………………………..……………. | [6 empty] | -
|  |  | Selenium………………………………………….……. | [6 empty] | -
|  |  | Chromium………………………..………………………. | [6 empty] | -
|  |  | Molybdenum……………………………..…………………. | [6 empty] | -
|  |  | Thallium…………………………...………………………. | [6 empty] | -
|  |  | Tin………………………………...……………………… | [6 empty] | -
|  |  | Vanadium…………………………………...…………………. | [6 empty] | -
|  |  | Mercury compounds…………………...……………………. | [6 empty] | -
|  |  | Others…………………………………………..…… | [6 empty] | -
Complexing agents (%wt): |  |  | No
[9 empty] | (%wt) | Type(s) and comment
|  |  | EDTA…………………….…………………….. | [6 empty] | -
|  |  | DPTA…….…...………………………………………. | [6 empty] | -
|  |  | NTA……………...…………………………………… | [6 empty] | -
|  |  | Polycarboxylic acids………………………………… | [6 empty] | -
|  |  | Other organic complexants…………………………..… | [6 empty] | -
|  |  | Total complexing agents………………………...… | [5 empty] | = 0 | -
Physical components: | [8 empty] | Number | Type(s) and comment
|  |  | Sources………………………………...… | [6 empty] | -
|  |  | Electronic & Electrical Equipment (EEE) | [6 empty] | -
|  |  | EEE Type 1……………………….……………. | [6 empty] | -
|  |  | EEE Type 2…………………………………...……. | [6 empty] | -
|  |  | EEE Type 3………………………………...……. | [6 empty] | -
|  |  | EEE Type 4………………………………….……. | [6 empty] | -
|  |  | EEE Type 5…………………………………..……. | [6 empty] | -
TREATMENT, PACKAGING AND DISPOSAL
Planned on-site / off-site treatment(s): |  |  | Treatment | [8 empty] | On-site / Off-site |  | Stream volume %
Size reduction
Decay storage
Low force compaction
Supercompaction (HFC)
Incineration
Drying/dewatering/liquid separation
Tie down/fixatives/strippable coating/painting application
Decontamination
Metal treatment
Recycling / reuse
Thermal treatment, including vitrification
|  |  | Encapsulation | [8 empty] | On-site |  | 100.0
Polymer encapsulation
Other physical treatment
Other chemical treatment
Containerisation
Treatment not yet determined
None
Comments on planned treatments: |  |  | -
Conditioning method: |  |  | The waste will be placed in baskets and then placed in the 4m box and grouted. The waste will be packaged into 4m boxes (with no shielding) and grouted in.
Conditioning plants: |  | Plant Name | [6 empty] | Location
|  | RDC Encap DNA | [6 empty] | Dungeness A
Likely conditioning matrix: |  |  | Unknown
Further information on the conditioning matrix: |  |  | It is not yet known which grouting mix will be used when this waste is processed.
Waste Packaging:
Likely container type: | Container | [6 empty] | Waste packaged (vol%) |  | Waste loading (m³) |  | Payload (m³) |  | Number of packages |  | Estimated start date for packaging
| 4 m box (0 mm concrete shielding) | [6 empty] | 100.0 |  | 16.2 |  | 18.9 |  | 4 |  | -
Range in container waste loading: |  |  | Not yet determined.
Other information on packaging and conditioning: |  |  | The waste will be placed in baskets which are placed in the 4m box and grouted. Baskets of other SPD3 ILW waste may be in the same package.
Conditioned density (t/m³): |  |  | ~ 3.0
Conditioned density comment: |  |  | The density assumes conditioning with a cement based grout.
Management Routes: |  |  | Disposal Route | [8 empty] | Stream volume % |  | Raw density t/m3 |  | Start date
Expected to be consigned to a Near Site, Near Surface Disposal Facility (Scotland)
Expected to be Non-NSD HAW managed under Scottish Government's policy
Expected to be disposed to LLW Vaults NRS Dounreay
|  |  | Expected to be consigned to the Geological Disposal Facility | [8 empty] | 100.0
Expected to be consigned to a Near Surface Disposal Facility
Expected to be consigned to the LLW Repository
Expected to be consigned to a Landfill Facility
Expected to be disposed On-Site
Expected to be managed by In-Situ Disposal
Expected to be consigned to an Incineration Facility
Expected to be consigned to a Metal Treatment Facility
Expected to be Out of Scope
Expected to be recycled / reused
Disposal route not known
Classification codes for waste expected to be consigned to a landfill facility:
Opportunities for alternative disposal routing: | [5 empty] | No
| Baseline Management Route |  |  | Opportunity Management Route |  |  |  | Stream volume (%) |  |  | Opportunity Confidence |  | Comment
| - |  |  | - |  |  |  | - |  |  | - |  | -
| - |  |  | - |  |  |  | - |  |  | - |  | -
RADIOACTIVITY
Source: |  |  | Irradiated components removed from the reactor. Absorber bars are likely to be components of high activity.
Uncertainty: |  |  | Specific activity is a function of Station operating history. The values quoted are indicative of the activities expected.
Measurement of radioactivities: |  |  | Estimates are based upon theoretical assumptions.
Chemical form of radionuclides: |  | H-3: | The tritium is likely to be incorporated into the steel.
| C-14: |  | Carbon 14 is incorporated in steel. There is also carbon 14 in graphite.
| Cl-36: |  | The chemical form of chlorine 36 has not been determined.
| Se-79: | Selenium-79 | -
| Tc-99: | Selenium-79 | -
| I-129: |  | -
| Ra: |  | -
| Th: |  | -
| U: |  | The chemical form of uranium isotopes has not been determined but may be uranium oxides.
Np: |  |  | -
Pu: |  |  | The chemical form of plutonium isotopes has not been determined but may be plutonium oxides.

## Radionuclide
WASTE STREAM |  |  |  | 9C30 |  |  |  | Miscellaneous Activated Components
|  | Mean radioactivity, TBq/m³ | [7 empty] | Mean radioactivity, TBq/m³
| Nuclide | Waste at |  | Bands and Code |  |  | Future Arisings | Bands and Code |  | Waste at |  | Bands and Code |  |  | Future Arisings |  | Bands and Code
|  | 2025-04-01 | [6 empty] | Nuclide | 2025-04-01
| H 3 | < | 1.10E+00 |  | D | 3 |  |  | Gd 153 |  |  |  |  | 8
| Be 10 |  |  |  |  | 8 |  |  | Ho 163 |  |  |  |  | 8
| C 14 |  | 2.00E-02 | C | D | 2 |  |  | Ho 166m |  |  |  |  | 8
| Na 22 |  |  |  |  | 8 |  |  | Tm 170 |  |  |  |  | 8
| Al 26 |  |  |  |  | 8 |  |  | Tm 171 |  |  |  |  | 8
| Cl 36 |  | 3.00E-05 | C | C | 2 |  |  | Lu 174 |  |  |  |  | 8
| Ar 39 |  |  |  |  | 8 |  |  | Lu 176 |  |  |  |  | 8
| Ar 42 |  |  |  |  | 8 |  |  | Hf 178n |  |  |  |  | 8
| K 40 |  |  |  |  | 8 |  |  | Hf 182 |  |  |  |  | 8
| Ca 41 |  |  |  |  | 8 |  |  | Pt 193 |  |  |  |  | 8
| Mn 53 |  |  |  |  | 8 |  |  | Tl 204 |  |  |  |  | 8
| Mn 54 |  | 3.30E-08 | C | D | 2 |  |  | Pb 205 |  |  |  |  | 8
| Fe 55 |  | 9.84E-01 | C | D | 2 |  |  | Pb 210 |  |  |  |  | 8
| Co 60 |  | 9.62E-01 | C | D | 2 |  |  | Bi 208 |  |  |  |  | 8
| Ni 59 |  | 4.00E-02 | C | D | 2 |  |  | Bi 210m |  |  |  |  | 8
| Ni 63 |  | 3.53E+00 | C | D | 2 |  |  | Po 210 |  |  |  |  | 8
| Zn 65 |  |  |  |  | 8 |  |  | Ra 223 |  |  |  |  | 8
| Se 79 |  |  |  |  | 8 |  |  | Ra 225 |  |  |  |  | 8
| Kr 81 |  |  |  |  | 8 |  |  | Ra 226 |  |  |  |  | 8
| Kr 85 |  |  |  |  | 8 |  |  | Ra 228 |  |  |  |  | 8
| Rb 87 |  |  |  |  | 8 |  |  | Ac 227 |  |  |  |  | 8
| Sr 90 | < | 3.90E-05 |  | D | 3 |  |  | Th 227 |  |  |  |  | 8
| Zr 93 |  |  |  |  | 8 |  |  | Th 228 |  |  |  |  | 8
| Nb 91 |  |  |  |  | 8 |  |  | Th 229 |  |  |  |  | 8
| Nb 92 |  |  |  |  | 8 |  |  | Th 230 |  |  |  |  | 8
| Nb 93m |  |  |  |  | 8 |  |  | Th 232 |  |  |  |  | 8
| Nb 94 |  | 4.00E-05 | C | D | 2 |  |  | Th 234 |  | 7.00E-09 | C | C | 2
| Mo 93 |  |  |  |  | 8 |  |  | Pa 231 |  |  |  |  | 8
| Tc 97 |  |  |  |  | 8 |  |  | Pa 233 |  |  |  |  | 8
| Tc 99 | < | 1.00E-08 |  | D | 3 |  |  | U 232 |  |  |  |  | 8
| Ru 106 |  |  |  |  | 8 |  |  | U 233 |  |  |  |  | 8
| Pd 107 |  |  |  |  | 8 |  |  | U 234 | < | 6.14E-09 |  | D | 3
| Ag 108m |  | 3.88E-05 | C | D | 2 |  |  | U 235 |  |  |  |  | 8
| Ag 110m |  |  |  |  | 8 |  |  | U 236 |  |  |  |  | 8
| Cd 109 |  |  |  |  | 8 |  |  | U 238 | < | 7.00E-09 |  | D | 3
| Cd 113m |  |  |  |  | 8 |  |  | Np 237 |  |  |  |  | 8
| Sn 119m |  |  |  |  | 8 |  |  | Pu 236 |  |  |  |  | 8
| Sn 121m |  |  |  |  | 8 |  |  | Pu 238 | < | 2.60E-06 |  | D | 3
| Sn 123 |  |  |  |  | 8 |  |  | Pu 239 | < | 3.00E-06 |  | D | 3
| Sn 126 |  |  |  |  | 8 |  |  | Pu 240 | < | 4.00E-06 |  | D | 3
| Sb 125 |  |  |  |  | 8 |  |  | Pu 241 | < | 8.43E-05 |  | D | 3
| Sb 126 |  |  |  |  | 8 |  |  | Pu 242 | < | 2.00E-09 |  | D | 3
| Te 125m |  |  |  |  | 8 |  |  | Am 241 | < | 1.16E-05 |  | D | 3
| Te 127m |  |  |  |  | 8 |  |  | Am 242m | < | 1.83E-08 |  | D | 3
| I 129 |  |  |  |  | 8 |  |  | Am 243 | < | 5.99E-09 |  | D | 3
| Cs 134 | < | 5.17E-09 |  | D | 3 |  |  | Cm 242 | < | 1.51E-08 |  | D | 3
| Cs 135 |  |  |  |  | 8 |  |  | Cm 243 | < | 3.96E-09 |  | D | 3
| Cs 137 | < | 1.32E-04 |  | D | 3 |  |  | Cm 244 | < | 4.53E-08 |  | D | 3
| Ba 133 |  |  |  |  | 8 |  |  | Cm 245 |  |  |  |  | 8
| La 137 |  |  |  |  | 8 |  |  | Cm 246 |  |  |  |  | 8
| La 138 |  |  |  |  | 8 |  |  | Cm 248 |  |  |  |  | 8
| Ce 144 |  |  |  |  | 8 |  |  | Cf 249 |  |  |  |  | 8
| Pm 145 |  |  |  |  | 8 |  |  | Cf 250 |  |  |  |  | 8
| Pm 147 | < | 4.57E-08 |  | D | 3 |  |  | Cf 251 |  |  |  |  | 8
| Sm 147 |  |  |  |  | 8 |  |  | Cf 252 |  |  |  |  | 8
| Sm 151 | < | 7.83E-07 |  | D | 3 |  |  | Unsp a
| Eu 152 |  | 7.94E-06 | C | D | 2 |  |  | Unsp b/g
| Eu 154 |  | 4.71E-06 | C | D | 2 |  |  | Total a |  | 2.124464e-05 |  |  | * |  | 0 |  | *
| Eu 155 |  |  |  |  | 8 |  |  | Total b/g |  | 6.633347 |  |  | * |  | 0 |  | *
| Bands (Upper and Lower) | [7 empty] | Code
| A a factor of 1.5 | [7 empty] | 1 Measured activity
| B a factor of 3 | [7 empty] | 2 Derived activity (best estimate)
| C a factor of 10 | [7 empty] | 3 Derived activity (upper limit)
| D a factor of 100 | [7 empty] | 4 Not present
| E a factor of 1000 | [7 empty] | 5 Present but not significant
6 Likely to be present but not assessed
| Note: Bands quantify uncertainty in | [7 empty] | 7 Present in significant quantities but not determined
| the mean radioactivity. | [7 empty] | 8 Not expected to be present in significant quantity
* Total calculated from the 114 declared radionuclides