## DataSheet
WASTE STREAM |  |  | 9C70 |  | Cyclone dust
SITE |  |  | Dungeness A
SITE OWNER |  |  | Nuclear Decommissioning Authority
WASTE CUSTODIAN |  |  | Nuclear Restoration Services Ltd (NRS)
WASTE TYPE |  |  | ILW |  |  | 0
WASTE VOLUMES
[8 empty] | Reported (m3) |  |  |  | OR | Conditioned (m3) |  | Packaged (m3)
Stocks: |  |  | At 1.4.2025 |  |  |  |  | = 0.8
Future arisings:
Total future arisings: | [7 empty] | 0.0
Total waste volume: | [7 empty] | 0.8
Number of waste packages in stock: |  |  | At 1.4.2025………………………...….. | [5 empty] | - | packages
Comment on arising rates: |  |  | -
Additional information on quantities: |  |  | Cyclone dust within 20 dust bowls. Volume has been calculated using dimensions of these dust bowls and survey data to determine the level that the bowls are filled to.
Uncertainty factors on volumes: |  |  | Stock (upper): |  |  | x | 1.10 |  | Arisings (upper): |  | x | -
|  |  | Stock (lower): |  |  | x | 0.90 |  | Arisings (lower): |  | x | -
WASTE SOURCE |  |  | The cyclone filters and desiccant vessels within the CO2 filter rooms were used to remove particulates and water vapour from the coolant CO2 gas. During normal operations, a small proportion of the coolant gas was continuously passed through the multicyclones and then the drying plants. Particulate material was collected within the dust canister of each cyclone, shielded by a dust bowl. The very fine particulate comprises of graphite dust and reactor vessel/component corrosion products, generated as a result of graphite core erosion and gradual corrosion/degradation of other mainly steel materials.
PHYSICAL CHARACTERISTICS
General description: |  |  | Graphite dust.
Changes since waste generated: |  |  | -
Bulk density (t/m³): |  |  | ~ | 0.56
Comment on density: |  |  | Assumed to be the same as 9B83/C data of graphite dust only (without pots).
CHEMICAL COMPOSITION
General description and components (%wt): |  |  | -
Chemical state: |  |  | -
Sheet metal proportion / thickness: |  |  | -
Metals and alloys (%wt):
[9 empty] | (%wt) | Type(s) / Grades(s) with proportions | [5 empty] | % of total C14 activity
|  |  | Stainless steel…………………………………. | [6 empty] | -
|  |  | Other ferrous metals………………………...… | [6 empty] | -
|  |  | Iron………………………...………………………………. | [6 empty] | -
|  |  | Aluminium…………………………...………… | [6 empty] | -
|  |  | Beryllium…………………….……………….. | [6 empty] | -
|  |  | Cobalt……………………..……………………. | [6 empty] | -
|  |  | Copper…………………………….……………….. | [6 empty] | -
|  |  | Lead……………………………...……………… | [6 empty] | -
|  |  | Magnox/Magnesium…………………………... | [6 empty] | -
|  |  | Nickel………………………………………..... | [6 empty] | -
|  |  | Titanium…………………………………..……. | [6 empty] | -
|  |  | Uranium………………………………...………. | [6 empty] | -
|  |  | Zinc………………………………...…… | [6 empty] | -
|  |  | Zircaloy/Zirconium……………...…….………. | [6 empty] | -
|  |  | Other metals…………………….…………. | [6 empty] | -
Organics (%wt):
[9 empty] | (%wt) | Type(s) and comment | [5 empty] | % of total C14 activity
|  |  | Total cellulosics…………..………… | [5 empty] | 0 | -
|  |  | Paper, cotton………..…………… | [6 empty] | -
|  |  | Wood…………..………………… | [6 empty] | -
|  |  | Halogenated plastics…………..…… | [6 empty] | -
|  |  | Total non-halogenated plastics……………… | [5 empty] | 0 | -
|  |  | Condensation polymers…………………...….. | [6 empty] | -
|  |  | Others…………..……………...…… | [6 empty] | -
|  |  | Organic ion exchange materials…..……. | [6 empty] | -
|  |  | Total rubber…………..……..…………… | [5 empty] | 0 | -
|  |  | Halogenated rubber…………………..…..…… | [6 empty] | -
|  |  | Non-halogenated rubber…………………....… | [6 empty] | -
|  |  | Hydrocarbons…………………………..... | [6 empty] | -
|  |  | Oil or grease……..………………….….… | [6 empty] | -
|  |  | Fuel….………………….....…………... | [6 empty] | -
|  |  | Asphalt/Tarmac (cont.coal tar)….… | [6 empty] | -
|  |  | Asphalt/Tarmac (no coal tar)……...… | [6 empty] | -
|  |  | Bitumen………………………………… | [6 empty] | -
|  |  | Others………………………………………. | [6 empty] | -
|  |  | Other organics…………..……………………..… | [6 empty] | -
Other materials (%wt):
[9 empty] | (%wt) | Type(s) and comment | [5 empty] | % of total C14 activity
|  |  | Inorganic ion exchange materials…...… | [6 empty] | -
|  |  | Inorganic sludges and flocs…………….… | [6 empty] | -
|  |  | Soil……………..……………………....………… | [6 empty] | -
|  |  | Brick/Stone/Rubble………………......…………..………… | [6 empty] | -
|  |  | Cementitious material……………………….…. | [6 empty] | -
|  |  | Sand……………………………………….. | [6 empty] | -
|  |  | Glass/Ceramics………….…………..………… | [6 empty] | -
|  |  | Graphite………..…………………………..……… | [5 empty] | = 100.0 | - | [5 empty] | 100.0
|  |  | Desiccants/Catalysts…………………… | [6 empty] | -
|  |  | Asbestos…………..……………………...… | [5 empty] | 0 | -
|  |  | Non/low friable……..……………………………… | [6 empty] | -
|  |  | Moderately friable……..………………………… | [6 empty] | -
|  |  | Highly friable……..…………………………… | [6 empty] | -
|  |  | Free aqueous liquids…………..………… | [6 empty] | -
|  |  | Free non-aqueous liquids…………….………..………… | [6 empty] | -
|  |  | Powder/Ash…………..…………………...…… | [6 empty] | -
COMPONENTS OF MATERIALS, WASTE PROPERTIES, MATERIALS NOT CONTRIBUTING TO MASS
Inorganic anions (%wt):
[9 empty] | (%wt) | Type(s) and comment
|  |  | Fluoride……..………………………………….. | [6 empty] | -
|  |  | Chloride…………..…………………………….. | [6 empty] | -
|  |  | Iodide…..………………………………...…. | [6 empty] | -
|  |  | Cyanide…….…………………………………..… | [6 empty] | -
|  |  | Carbonate………..…………………………...… | [6 empty] | -
|  |  | Nitrate…………..…………………………...…. | [6 empty] | -
|  |  | Nitrite…………..……………………………….... | [6 empty] | -
|  |  | Phosphate……..…………………………...…. | [6 empty] | -
|  |  | Sulphate………..…………………………….…. | [6 empty] | -
|  |  | Sulphide………..……………………………...…. | [6 empty] | -
Materials of interest for waste acceptance criteria:
[9 empty] | (%wt) | Type(s) and comment
|  |  | Combustible metals…………………………. | [6 empty] | -
|  |  | Low flash point liquids……………………...… | [6 empty] | -
|  |  | Explosive materials………………………….. | [6 empty] | -
|  |  | Phosphorus…………..………………………… | [6 empty] | -
|  |  | Hydrides………………………………….……… | [6 empty] | -
|  |  | Biological etc. materials……………………….. | [6 empty] | -
|  |  | Biodegradable materials…………...…………. | [5 empty] | 0 | -
|  |  | Putrescible wastes………..…………… | [6 empty] | -
|  |  | Non-putrescible wastes………..…………… | [6 empty] | -
|  |  | Corrosive materials…………………………. | [6 empty] | -
|  |  | Pyrophoric materials………………………….. | [6 empty] | -
|  |  | Generating toxic gases……………………….. | [6 empty] | -
|  |  | Reacting with water…………………………...… | [6 empty] | -
|  |  | Higher activity particles…………………………………. | [6 empty] | -
|  |  | Soluble solids as bulk chemical compounds……………………..………………….… | [6 empty] | -
Hazardous substances / non hazardous pollutants: |  |  | -
[9 empty] | (%wt) | Type(s) and comment
|  |  | Acrylamide…………………………… | [6 empty] | -
|  |  | Benzene………………..……………… | [6 empty] | -
|  |  | Chlorinated solvents………..……………. | [6 empty] | -
|  |  | Formaldehyde…………………………. | [6 empty] | -
|  |  | Organometallics…………………………. | [6 empty] | -
|  |  | Phenol……………………………………….... | [6 empty] | -
|  |  | Styrene…..…...…..…..……………………….. | [6 empty] | -
|  |  | Tri-butyl phosphate……………………….………... | [6 empty] | -
|  |  | Other organophosphates……………………….. | [6 empty] | -
|  |  | Vinyl chloride………………………………………. | [6 empty] | -
|  |  | Arsenic……………………………………….... | [6 empty] | -
|  |  | Barium…………………………………..…………. | [6 empty] | -
|  |  | Boron…………………….……………………….. | [5 empty] | 0 | -
|  |  | Boron (in Boral)…………………………………………………. | [6 empty] | -
|  |  | Boron (non-Boral)…………………………………………………. | [6 empty] | -
|  |  | Cadmium………………………………….……………….. | [6 empty] | -
|  |  | Caesium……………………………………..……………. | [6 empty] | -
|  |  | Selenium………………………………………….……. | [6 empty] | -
|  |  | Chromium………………………..………………………. | [6 empty] | -
|  |  | Molybdenum……………………………..…………………. | [6 empty] | -
|  |  | Thallium…………………………...………………………. | [6 empty] | -
|  |  | Tin………………………………...……………………… | [6 empty] | -
|  |  | Vanadium…………………………………...…………………. | [6 empty] | -
|  |  | Mercury compounds…………………...……………………. | [6 empty] | -
|  |  | Others…………………………………………..…… | [6 empty] | -
Complexing agents (%wt): |  |  | No
[9 empty] | (%wt) | Type(s) and comment
|  |  | EDTA…………………….…………………….. | [6 empty] | -
|  |  | DPTA…….…...………………………………………. | [6 empty] | -
|  |  | NTA……………...…………………………………… | [6 empty] | -
|  |  | Polycarboxylic acids………………………………… | [6 empty] | -
|  |  | Other organic complexants…………………………..… | [6 empty] | -
|  |  | Total complexing agents………………………...… | [6 empty] | -
Physical components: | [8 empty] | Number | Type(s) and comment
|  |  | Sources………………………………...… | [6 empty] | -
|  |  | Electronic & Electrical Equipment (EEE) | [6 empty] | -
|  |  | EEE Type 1……………………….……………. | [6 empty] | -
|  |  | EEE Type 2…………………………………...……. | [6 empty] | -
|  |  | EEE Type 3………………………………...……. | [6 empty] | -
|  |  | EEE Type 4………………………………….……. | [6 empty] | -
|  |  | EEE Type 5…………………………………..……. | [6 empty] | -
TREATMENT, PACKAGING AND DISPOSAL
Planned on-site / off-site treatment(s): |  |  | Treatment | [8 empty] | On-site / Off-site |  | Stream volume %
Size reduction
Decay storage
Low force compaction
Supercompaction (HFC)
Incineration
|  |  | Drying/dewatering/liquid separation | [8 empty] | On-site |  | 100.0
Tie down/fixatives/strippable coating/painting application
Decontamination
Metal treatment
Recycling / reuse
Thermal treatment, including vitrification
Encapsulation
Polymer encapsulation
Other physical treatment
Other chemical treatment
Containerisation
Treatment not yet determined
None
Comments on planned treatments: |  |  | -
Conditioning method: |  |  | The LTP assumes the waste will be loaded into 2 off Mosaik.
Conditioning plants: |  | Plant Name | [6 empty] | Location
|  | DNA AVDS | [6 empty] | Dungeness A
Likely conditioning matrix: |  |  | -
Further information on the conditioning matrix: |  |  | -
Waste Packaging:
Likely container type: | Container | [6 empty] | Waste packaged (vol%) |  | Waste loading (m³) |  | Payload (m³) |  | Number of packages |  | Estimated start date for packaging
| 500 l RS drum (0mm Pb) | [6 empty] | 100.0 |  | 0.40 |  | 0.49 |  | 2 |  | -
Range in container waste loading: |  |  | -
Other information on packaging and conditioning: |  |  | -
Conditioned density (t/m³): |  |  | -
Conditioned density comment: |  |  | -
Management Routes: |  |  | Disposal Route | [8 empty] | Stream volume % |  | Raw density t/m3 |  | Start date
Expected to be consigned to a Near Site, Near Surface Disposal Facility (Scotland)
Expected to be Non-NSD HAW managed under Scottish Government's policy
Expected to be disposed to LLW Vaults NRS Dounreay
|  |  | Expected to be consigned to the Geological Disposal Facility | [8 empty] | 100.0
Expected to be consigned to a Near Surface Disposal Facility
Expected to be consigned to the LLW Repository
Expected to be consigned to a Landfill Facility
Expected to be disposed On-Site
Expected to be managed by In-Situ Disposal
Expected to be consigned to an Incineration Facility
Expected to be consigned to a Metal Treatment Facility
Expected to be Out of Scope
Expected to be recycled / reused
Disposal route not known
Classification codes for waste expected to be consigned to a landfill facility:
Opportunities for alternative disposal routing: | [5 empty] | No
| Baseline Management Route |  |  | Opportunity Management Route |  |  |  | Stream volume (%) |  |  | Opportunity Confidence |  | Comment
| - |  |  | - |  |  |  | - |  |  | - |  | -
| - |  |  | - |  |  |  | - |  |  | - |  | -
RADIOACTIVITY
Source: |  |  | -
Uncertainty: |  |  | -
Measurement of radioactivities: |  |  | -
Chemical form of radionuclides: |  | H-3: | -
| C-14: |  | -
| Cl-36: |  | -
| Se-79: | Selenium-79 | -
| Tc-99: | Selenium-79 | -
| I-129: |  | -
| Ra: |  | -
| Th: |  | -
| U: |  | -
Np: |  |  | -
Pu: |  |  | -

## Radionuclide
WASTE STREAM |  |  | 9C70 |  |  | Cyclone dust
|  | Mean radioactivity, TBq/m³ | [5 empty] | Mean radioactivity, TBq/m³
| Nuclide | Waste at | Bands and Code |  | Future Arisings | Bands and Code |  | Waste at |  | Bands and Code |  | Future Arisings |  | Bands and Code
|  | 2025-04-01 |  |  |  |  | Nuclide | 2025-04-01
| H 3 |  |  | 8 |  |  | Gd 153 |  |  |  | 8
| Be 10 |  |  | 8 |  |  | Ho 163 |  |  |  | 8
| C 14 |  |  | 8 |  |  | Ho 166m |  |  |  | 8
| Na 22 |  |  | 8 |  |  | Tm 170 |  |  |  | 8
| Al 26 |  |  | 8 |  |  | Tm 171 |  |  |  | 8
| Cl 36 |  |  | 8 |  |  | Lu 174 |  |  |  | 8
| Ar 39 |  |  | 8 |  |  | Lu 176 |  |  |  | 8
| Ar 42 |  |  | 8 |  |  | Hf 178n |  |  |  | 8
| K 40 |  |  | 8 |  |  | Hf 182 |  |  |  | 8
| Ca 41 |  |  | 8 |  |  | Pt 193 |  |  |  | 8
| Mn 53 |  |  | 8 |  |  | Tl 204 |  |  |  | 8
| Mn 54 |  |  | 8 |  |  | Pb 205 |  |  |  | 8
| Fe 55 |  |  | 8 |  |  | Pb 210 |  |  |  | 8
| Co 60 |  |  | 8 |  |  | Bi 208 |  |  |  | 8
| Ni 59 |  |  | 8 |  |  | Bi 210m |  |  |  | 8
| Ni 63 |  |  | 8 |  |  | Po 210 |  |  |  | 8
| Zn 65 |  |  | 8 |  |  | Ra 223 |  |  |  | 8
| Se 79 |  |  | 8 |  |  | Ra 225 |  |  |  | 8
| Kr 81 |  |  | 8 |  |  | Ra 226 |  |  |  | 8
| Kr 85 |  |  | 8 |  |  | Ra 228 |  |  |  | 8
| Rb 87 |  |  | 8 |  |  | Ac 227 |  |  |  | 8
| Sr 90 |  |  | 8 |  |  | Th 227 |  |  |  | 8
| Zr 93 |  |  | 8 |  |  | Th 228 |  |  |  | 8
| Nb 91 |  |  | 8 |  |  | Th 229 |  |  |  | 8
| Nb 92 |  |  | 8 |  |  | Th 230 |  |  |  | 8
| Nb 93m |  |  | 8 |  |  | Th 232 |  |  |  | 8
| Nb 94 |  |  | 8 |  |  | Th 234 |  |  |  | 8
| Mo 93 |  |  | 8 |  |  | Pa 231 |  |  |  | 8
| Tc 97 |  |  | 8 |  |  | Pa 233 |  |  |  | 8
| Tc 99 |  |  | 8 |  |  | U 232 |  |  |  | 8
| Ru 106 |  |  | 8 |  |  | U 233 |  |  |  | 8
| Pd 107 |  |  | 8 |  |  | U 234 |  |  |  | 8
| Ag 108m |  |  | 8 |  |  | U 235 |  |  |  | 8
| Ag 110m |  |  | 8 |  |  | U 236 |  |  |  | 8
| Cd 109 |  |  | 8 |  |  | U 238 |  |  |  | 8
| Cd 113m |  |  | 8 |  |  | Np 237 |  |  |  | 8
| Sn 119m |  |  | 8 |  |  | Pu 236 |  |  |  | 8
| Sn 121m |  |  | 8 |  |  | Pu 238 |  |  |  | 8
| Sn 123 |  |  | 8 |  |  | Pu 239 |  |  |  | 8
| Sn 126 |  |  | 8 |  |  | Pu 240 |  |  |  | 8
| Sb 125 |  |  | 8 |  |  | Pu 241 |  |  |  | 8
| Sb 126 |  |  | 8 |  |  | Pu 242 |  |  |  | 8
| Te 125m |  |  | 8 |  |  | Am 241 |  |  |  | 8
| Te 127m |  |  | 8 |  |  | Am 242m |  |  |  | 8
| I 129 |  |  | 8 |  |  | Am 243 |  |  |  | 8
| Cs 134 |  |  | 8 |  |  | Cm 242 |  |  |  | 8
| Cs 135 |  |  | 8 |  |  | Cm 243 |  |  |  | 8
| Cs 137 |  |  | 8 |  |  | Cm 244 |  |  |  | 8
| Ba 133 |  |  | 8 |  |  | Cm 245 |  |  |  | 8
| La 137 |  |  | 8 |  |  | Cm 246 |  |  |  | 8
| La 138 |  |  | 8 |  |  | Cm 248 |  |  |  | 8
| Ce 144 |  |  | 8 |  |  | Cf 249 |  |  |  | 8
| Pm 145 |  |  | 8 |  |  | Cf 250 |  |  |  | 8
| Pm 147 |  |  | 8 |  |  | Cf 251 |  |  |  | 8
| Sm 147 |  |  | 8 |  |  | Cf 252 |  |  |  | 8
| Sm 151 |  |  | 8 |  |  | Unsp a
| Eu 152 |  |  | 8 |  |  | Unsp b/g
| Eu 154 |  |  | 8 |  |  | Total a |  | 0 |  | * |  | 0 |  | *
| Eu 155 |  |  | 8 |  |  | Total b/g |  | 0 |  | * |  | 0 |  | *
| Bands (Upper and Lower) | [5 empty] | Code
| A a factor of 1.5 | [5 empty] | 1 Measured activity
| B a factor of 3 | [5 empty] | 2 Derived activity (best estimate)
| C a factor of 10 | [5 empty] | 3 Derived activity (upper limit)
| D a factor of 100 | [5 empty] | 4 Not present
| E a factor of 1000 | [5 empty] | 5 Present but not significant
6 Likely to be present but not assessed
| Note: Bands quantify uncertainty in | [5 empty] | 7 Present in significant quantities but not determined
| the mean radioactivity. | [5 empty] | 8 Not expected to be present in significant quantity
* Total calculated from the 114 declared radionuclides