## DataSheet
WASTE STREAM |  |  | 9D27 |  | Ion Exchange Material
SITE |  |  | Hinkley Point A
SITE OWNER |  |  | Nuclear Decommissioning Authority
WASTE CUSTODIAN |  |  | Nuclear Restoration Services Ltd (NRS)
WASTE TYPE |  |  | ILW |  |  | 0
WASTE VOLUMES
[8 empty] | Reported (m3) |  |  |  | OR | Conditioned (m3) |  | Packaged (m3)
Stocks: |  |  | At 1.4.2025 |  |  |  |  | = 27.0
Future arisings:
Total future arisings: | [7 empty] | 0.0
Total waste volume: | [7 empty] | 27.0
Number of waste packages in stock: |  |  | At 1.4.2025………………………...….. | [5 empty] | - | packages
Comment on arising rates: |  |  | -
Additional information on quantities: |  |  | -
Uncertainty factors on volumes: |  |  | Stock (upper): |  |  | x | 1.10 |  | Arisings (upper): |  | x | -
|  |  | Stock (lower): |  |  | x | 0.90 |  | Arisings (lower): |  | x | -
WASTE SOURCE |  |  | Spent ion exchange materials arising from the treatment of pond waters.
PHYSICAL CHARACTERISTICS
General description: |  |  | The ion exchange material is stored under water in tanks. The dominant resin component comprised small dark beads consistent with Lewatit resin. The ion exchange material flooded with water would be expected to have a voidage of about 0.3, i.e. about a third of the bed volume of a settled flooded ion exchange material would be interstitial water. Due to the breakdown of IX material, there is a high probability of the activity being transferred into the interstitial water. There are no large items which may require special handling.
Changes since waste generated: |  |  | -
Bulk density (t/m³): |  |  | ~ | 1.2
Comment on density: |  |  | The bulk density of the waste is expected to range from about 1.1 to 1.2 t/m3.
CHEMICAL COMPOSITION
General description and components (%wt): |  |  | Dry resin (~33% wt), water (~66% wt) and other organic content at <1% dry weight. The ion exchange material consists of Lewatit DN (~68% vol), Duolite (~29% vol) and IRN 105 (~3%vol).
Chemical state: |  |  | Alkali
Sheet metal proportion / thickness: |  |  | No bulk metal items are present.
Metals and alloys (%wt):
[9 empty] | (%wt) | Type(s) / Grades(s) with proportions | [5 empty] | % of total C14 activity
|  |  | Stainless steel…………………………………. | [5 empty] | = 0 | -
|  |  | Other ferrous metals………………………...… | [5 empty] | = 0 | -
|  |  | Iron………………………...………………………………. | [6 empty] | -
|  |  | Aluminium…………………………...………… | [5 empty] | = 0 | -
|  |  | Beryllium…………………….……………….. | [5 empty] | 0 | -
|  |  | Cobalt……………………..……………………. | [6 empty] | -
|  |  | Copper…………………………….……………….. | [5 empty] | = 0 | -
|  |  | Lead……………………………...……………… | [5 empty] | = 0 | -
|  |  | Magnox/Magnesium…………………………... | [5 empty] | = 0.20 | -
|  |  | Nickel………………………………………..... | [6 empty] | -
|  |  | Titanium…………………………………..……. | [6 empty] | -
|  |  | Uranium………………………………...………. | [6 empty] | -
|  |  | Zinc………………………………...…… | [5 empty] | = 0 | -
|  |  | Zircaloy/Zirconium……………...…….………. | [5 empty] | = 0 | -
|  |  | Other metals…………………….…………. | [5 empty] | = 0 | -
Organics (%wt):
[9 empty] | (%wt) | Type(s) and comment | [5 empty] | % of total C14 activity
|  |  | Total cellulosics…………..………… | [5 empty] | = 0 | -
|  |  | Paper, cotton………..…………… | [5 empty] | = 0 | -
|  |  | Wood…………..………………… | [5 empty] | = 0 | -
|  |  | Halogenated plastics…………..…… | [5 empty] | = 0 | -
|  |  | Total non-halogenated plastics……………… | [5 empty] | = 0 | -
|  |  | Condensation polymers…………………...….. | [5 empty] | = 0 | -
|  |  | Others…………..……………...…… | [5 empty] | = 0 | -
|  |  | Organic ion exchange materials…..……. | [5 empty] | ~ 33.0 | Lewatit DN (~68% vol), Duolite (~29% vol) and IRN 105 (~3%vol)
|  |  | Total rubber…………..……..…………… | [5 empty] | = 0 | -
|  |  | Halogenated rubber…………………..…..…… | [5 empty] | = 0 | -
|  |  | Non-halogenated rubber…………………....… | [5 empty] | = 0 | -
|  |  | Hydrocarbons…………………………..... | [6 empty] | -
|  |  | Oil or grease……..………………….….… | [6 empty] | -
|  |  | Fuel….………………….....…………... | [6 empty] | -
|  |  | Asphalt/Tarmac (cont.coal tar)….… | [6 empty] | -
|  |  | Asphalt/Tarmac (no coal tar)……...… | [6 empty] | -
|  |  | Bitumen………………………………… | [6 empty] | -
|  |  | Others………………………………………. | [6 empty] | -
|  |  | Other organics…………..……………………..… | [5 empty] | < 1.0 | -
Other materials (%wt):
[9 empty] | (%wt) | Type(s) and comment | [5 empty] | % of total C14 activity
|  |  | Inorganic ion exchange materials…...… | [5 empty] | NE | -
|  |  | Inorganic sludges and flocs…………….… | [5 empty] | NE | -
|  |  | Soil……………..……………………....………… | [5 empty] | = 0 | -
|  |  | Brick/Stone/Rubble………………......…………..………… | [5 empty] | = 0 | -
|  |  | Cementitious material……………………….…. | [5 empty] | = 0 | -
|  |  | Sand……………………………………….. | [6 empty] | -
|  |  | Glass/Ceramics………….…………..………… | [5 empty] | = 0 | -
|  |  | Graphite………..…………………………..……… | [5 empty] | TR | -
|  |  | Desiccants/Catalysts…………………… | [6 empty] | -
|  |  | Asbestos…………..……………………...… | [5 empty] | = 0 | -
|  |  | Non/low friable……..……………………………… | [6 empty] | -
|  |  | Moderately friable……..………………………… | [6 empty] | -
|  |  | Highly friable……..…………………………… | [6 empty] | -
|  |  | Free aqueous liquids…………..………… | [5 empty] | ~ 66.0 | -
|  |  | Free non-aqueous liquids…………….………..………… | [5 empty] | = 0 | -
|  |  | Powder/Ash…………..…………………...…… | [5 empty] | = 0 | -
COMPONENTS OF MATERIALS, WASTE PROPERTIES, MATERIALS NOT CONTRIBUTING TO MASS
Inorganic anions (%wt):
[9 empty] | (%wt) | Type(s) and comment
|  |  | Fluoride……..………………………………….. | [5 empty] | = 0 | -
|  |  | Chloride…………..…………………………….. | [5 empty] | < 0.10 | -
|  |  | Iodide…..………………………………...…. | [5 empty] | = 0 | -
|  |  | Cyanide…….…………………………………..… | [5 empty] | = 0 | -
|  |  | Carbonate………..…………………………...… | [5 empty] | < 0.10 | -
|  |  | Nitrate…………..…………………………...…. | [5 empty] | NE | -
|  |  | Nitrite…………..……………………………….... | [5 empty] | NE | -
|  |  | Phosphate……..…………………………...…. | [5 empty] | < 0.10 | -
|  |  | Sulphate………..…………………………….…. | [5 empty] | ~ 0.40 | -
|  |  | Sulphide………..……………………………...…. | [5 empty] | = 0 | -
Materials of interest for waste acceptance criteria:
[9 empty] | (%wt) | Type(s) and comment
|  |  | Combustible metals…………………………. | [5 empty] | = 0.20 | -
|  |  | Low flash point liquids……………………...… | [5 empty] | = 0 | -
|  |  | Explosive materials………………………….. | [5 empty] | = 0 | -
|  |  | Phosphorus…………..………………………… | [5 empty] | = 0 | -
|  |  | Hydrides………………………………….……… | [5 empty] | = 0 | -
|  |  | Biological etc. materials……………………….. | [5 empty] | = 0 | -
|  |  | Biodegradable materials…………...…………. | [5 empty] | 0 | -
|  |  | Putrescible wastes………..…………… | [5 empty] | = 0 | -
|  |  | Non-putrescible wastes………..…………… | [6 empty] | -
|  |  | Corrosive materials…………………………. | [5 empty] | = 0 | -
|  |  | Pyrophoric materials………………………….. | [5 empty] | = 0 | -
|  |  | Generating toxic gases……………………….. | [5 empty] | = 0 | -
|  |  | Reacting with water…………………………...… | [5 empty] | = 0.20 | -
|  |  | Higher activity particles…………………………………. | [6 empty] | -
|  |  | Soluble solids as bulk chemical compounds……………………..………………….… | [6 empty] | -
Hazardous substances / non hazardous pollutants: |  |  | -
[9 empty] | (%wt) | Type(s) and comment
|  |  | Acrylamide…………………………… | [6 empty] | -
|  |  | Benzene………………..……………… | [6 empty] | -
|  |  | Chlorinated solvents………..……………. | [6 empty] | -
|  |  | Formaldehyde…………………………. | [6 empty] | -
|  |  | Organometallics…………………………. | [6 empty] | -
|  |  | Phenol……………………………………….... | [6 empty] | -
|  |  | Styrene…..…...…..…..……………………….. | [6 empty] | -
|  |  | Tri-butyl phosphate……………………….………... | [6 empty] | -
|  |  | Other organophosphates……………………….. | [6 empty] | -
|  |  | Vinyl chloride………………………………………. | [6 empty] | -
|  |  | Arsenic……………………………………….... | [6 empty] | -
|  |  | Barium…………………………………..…………. | [6 empty] | -
|  |  | Boron…………………….……………………….. | [5 empty] | 0 | -
|  |  | Boron (in Boral)…………………………………………………. | [6 empty] | -
|  |  | Boron (non-Boral)…………………………………………………. | [6 empty] | -
|  |  | Cadmium………………………………….……………….. | [6 empty] | -
|  |  | Caesium……………………………………..……………. | [6 empty] | -
|  |  | Selenium………………………………………….……. | [6 empty] | -
|  |  | Chromium………………………..………………………. | [6 empty] | -
|  |  | Molybdenum……………………………..…………………. | [6 empty] | -
|  |  | Thallium…………………………...………………………. | [6 empty] | -
|  |  | Tin………………………………...……………………… | [6 empty] | -
|  |  | Vanadium…………………………………...…………………. | [6 empty] | -
|  |  | Mercury compounds…………………...……………………. | [6 empty] | -
|  |  | Others…………………………………………..…… | [6 empty] | -
Complexing agents (%wt): |  |  | No
[9 empty] | (%wt) | Type(s) and comment
|  |  | EDTA…………………….…………………….. | [6 empty] | -
|  |  | DPTA…….…...………………………………………. | [6 empty] | -
|  |  | NTA……………...…………………………………… | [6 empty] | -
|  |  | Polycarboxylic acids………………………………… | [6 empty] | -
|  |  | Other organic complexants…………………………..… | [6 empty] | -
|  |  | Total complexing agents………………………...… | [5 empty] | = 0 | -
Physical components: | [8 empty] | Number | Type(s) and comment
|  |  | Sources………………………………...… | [6 empty] | -
|  |  | Electronic & Electrical Equipment (EEE) | [6 empty] | -
|  |  | EEE Type 1……………………….……………. | [6 empty] | -
|  |  | EEE Type 2…………………………………...……. | [6 empty] | -
|  |  | EEE Type 3………………………………...……. | [6 empty] | -
|  |  | EEE Type 4………………………………….……. | [6 empty] | -
|  |  | EEE Type 5…………………………………..……. | [6 empty] | -
TREATMENT, PACKAGING AND DISPOSAL
Planned on-site / off-site treatment(s): |  |  | Treatment | [8 empty] | On-site / Off-site |  | Stream volume %
Size reduction
Decay storage
Low force compaction
Supercompaction (HFC)
Incineration
Drying/dewatering/liquid separation
Tie down/fixatives/strippable coating/painting application
Decontamination
Metal treatment
Recycling / reuse
Thermal treatment, including vitrification
|  |  | Encapsulation | [8 empty] | On-site |  | 100.0
Polymer encapsulation
Other physical treatment
Other chemical treatment
Containerisation
Treatment not yet determined
None
Comments on planned treatments: |  |  | -
Conditioning method: |  |  | This stream is to be co-packaged with 9D26, 9D28 & 9D29. At time of disposal, 16 drums are to be packaged into each HD Concrete Box.
Conditioning plants: |  | Plant Name | [6 empty] | Location
|  | HPA MILWEP | [6 empty] | Hinkley Point A
Likely conditioning matrix: |  |  | Unknown
Further information on the conditioning matrix: |  |  | -
Waste Packaging:
Likely container type: | Container | [6 empty] | Waste packaged (vol%) |  | Waste loading (m³) |  | Payload (m³) |  | Number of packages |  | Estimated start date for packaging
| 6 m³ concrete box (HD) | [6 empty] | 100.0 |  | 2.5 |  | 5.8 |  | 11 |  | -
Range in container waste loading: |  |  | -
Other information on packaging and conditioning: |  |  | -
Conditioned density (t/m³): |  |  | -
Conditioned density comment: |  |  | -
Management Routes: |  |  | Disposal Route | [8 empty] | Stream volume % |  | Raw density t/m3 |  | Start date
Expected to be consigned to a Near Site, Near Surface Disposal Facility (Scotland)
Expected to be Non-NSD HAW managed under Scottish Government's policy
Expected to be disposed to LLW Vaults NRS Dounreay
|  |  | Expected to be consigned to the Geological Disposal Facility | [8 empty] | 100.0
Expected to be consigned to a Near Surface Disposal Facility
Expected to be consigned to the LLW Repository
Expected to be consigned to a Landfill Facility
Expected to be disposed On-Site
Expected to be managed by In-Situ Disposal
Expected to be consigned to an Incineration Facility
Expected to be consigned to a Metal Treatment Facility
Expected to be Out of Scope
Expected to be recycled / reused
Disposal route not known
Classification codes for waste expected to be consigned to a landfill facility:
Opportunities for alternative disposal routing: | [5 empty] | No
| Baseline Management Route |  |  | Opportunity Management Route |  |  |  | Stream volume (%) |  |  | Opportunity Confidence |  | Comment
| - |  |  | - |  |  |  | - |  |  | - |  | -
| - |  |  | - |  |  |  | - |  |  | - |  | -
RADIOACTIVITY
Source: |  |  | Spent ion exchange resins arising from the treatment of pond water. Contamination by fission products, actinides and activation products.
Uncertainty: |  |  | Specific activity is a function of Station operating history. The values quoted are indicative of the activities that might be expected.
Measurement of radioactivities: |  |  | The values quoted were derived by extrapolation from available measurements except Tc99 and I129 which were estimated using FISPIN calculation.
Chemical form of radionuclides: |  | H-3: | The chemical from of tritium has not been determined but may be present as water or as other inorganic compounds or as organic compounds.
| C-14: |  | The chemical form of carbon 14 has not been determined.
| Cl-36: |  | The chemical form of chlorine 36 has not been determined.
| Se-79: | Selenium-79 | -
| Tc-99: | Selenium-79 | The chemical form of technetium has not been determined.
| I-129: |  | -
| Ra: |  | The radium isotope content is insignificant.
| Th: |  | -
| U: |  | The chemical form of uranium isotopes has not been determined but may be uranium oxides.
Np: |  |  | -
Pu: |  |  | The chemical form of plutonium isotopes has not been determined but may be plutonium oxides.

## Radionuclide
WASTE STREAM |  |  |  | 9D27 |  |  |  | Ion Exchange Material
|  | Mean radioactivity, TBq/m³ | [7 empty] | Mean radioactivity, TBq/m³
| Nuclide | Waste at |  | Bands and Code |  |  | Future Arisings | Bands and Code |  | Waste at |  | Bands and Code |  |  | Future Arisings |  | Bands and Code
|  | 2025-04-01 | [6 empty] | Nuclide | 2025-04-01
| H 3 |  | 4.40E-06 | C | C | 2 |  |  | Gd 153 |  |  |  |  | 8
| Be 10 |  |  |  |  | 8 |  |  | Ho 163 |  |  |  |  | 8
| C 14 |  | 1.99E-06 | C | C | 2 |  |  | Ho 166m |  |  |  |  | 8
| Na 22 |  |  |  |  | 8 |  |  | Tm 170 |  |  |  |  | 8
| Al 26 |  | 2.00E-07 | C | C | 2 |  |  | Tm 171 |  |  |  |  | 8
| Cl 36 | < | 9.00E-06 |  | C | 3 |  |  | Lu 174 |  |  |  |  | 8
| Ar 39 |  |  |  |  | 8 |  |  | Lu 176 |  |  |  |  | 8
| Ar 42 |  |  |  |  | 8 |  |  | Hf 178n |  |  |  |  | 8
| K 40 |  |  |  |  | 8 |  |  | Hf 182 |  |  |  |  | 8
| Ca 41 |  | 1.00E-08 | C | C | 2 |  |  | Pt 193 |  |  |  |  | 8
| Mn 53 |  |  |  |  | 8 |  |  | Tl 204 |  |  |  |  | 8
| Mn 54 |  |  |  |  | 8 |  |  | Pb 205 |  |  |  |  | 8
| Fe 55 |  | 2.09E-08 | C | C | 2 |  |  | Pb 210 |  |  |  |  | 8
| Co 60 |  | 8.64E-08 | C | C | 2 |  |  | Bi 208 |  |  |  |  | 8
| Ni 59 |  | 1.00E-08 | C | C | 2 |  |  | Bi 210m |  |  |  |  | 8
| Ni 63 |  | 1.66E-04 | C | C | 2 |  |  | Po 210 |  |  |  |  | 8
| Zn 65 |  |  |  |  | 8 |  |  | Ra 223 |  |  |  |  | 8
| Se 79 |  | 1.00E-06 | C | C | 2 |  |  | Ra 225 |  |  |  |  | 8
| Kr 81 |  |  |  |  | 8 |  |  | Ra 226 |  |  |  |  | 8
| Kr 85 |  |  |  |  | 8 |  |  | Ra 228 |  |  |  |  | 8
| Rb 87 |  |  |  |  | 8 |  |  | Ac 227 |  |  |  |  | 8
| Sr 90 |  | 4.19E-02 | C | C | 2 |  |  | Th 227 |  |  |  |  | 8
| Zr 93 |  | 8.00E-06 | C | C | 2 |  |  | Th 228 |  |  |  |  | 8
| Nb 91 |  |  |  |  | 8 |  |  | Th 229 |  |  |  |  | 8
| Nb 92 |  |  |  |  | 8 |  |  | Th 230 |  |  |  |  | 8
| Nb 93m |  | 5.68E-06 | C | C | 2 |  |  | Th 232 |  |  |  |  | 8
| Nb 94 |  | 2.00E-09 | C | C | 2 |  |  | Th 234 | < | 1.00E-07 |  | C | 3
| Mo 93 |  |  |  |  | 8 |  |  | Pa 231 |  |  |  |  | 8
| Tc 97 |  |  |  |  | 8 |  |  | Pa 233 |  | 3.17E-08 | C | C | 2
| Tc 99 | < | 4.00E-04 |  | C | 3 |  |  | U 232 |  |  |  |  | 8
| Ru 106 |  |  |  |  | 8 |  |  | U 233 |  |  |  |  | 8
| Pd 107 |  | 4.00E-07 | C | C | 2 |  |  | U 234 |  | 1.07E-07 | C | C | 2
| Ag 108m |  |  |  |  | 8 |  |  | U 235 |  | 3.00E-09 | C | C | 2
| Ag 110m |  |  |  |  | 8 |  |  | U 236 |  | 2.01E-08 | C | C | 2
| Cd 109 |  |  |  |  | 8 |  |  | U 238 |  | 1.00E-07 | C | C | 2
| Cd 113m |  | 1.03E-06 | C | C | 2 |  |  | Np 237 |  | 3.17E-08 | C | C | 2
| Sn 119m |  |  |  |  | 8 |  |  | Pu 236 |  |  |  |  | 8
| Sn 121m |  | 4.24E-02 | C | C | 2 |  |  | Pu 238 |  | 8.09E-05 | C | C | 2
| Sn 123 |  |  |  |  | 8 |  |  | Pu 239 |  | 8.99E-05 | C | C | 2
| Sn 126 |  | 2.00E-06 | C | C | 2 |  |  | Pu 240 |  | 9.98E-05 | C | C | 2
| Sb 125 | < | 2.23E-09 |  | C | 3 |  |  | Pu 241 |  | 1.91E-03 | C | C | 2
| Sb 126 |  | 2.80E-07 | C | C | 2 |  |  | Pu 242 |  | 5.00E-08 | C | C | 2
| Te 125m |  |  |  |  | 8 |  |  | Am 241 |  | 2.61E-04 | C | C | 2
| Te 127m |  |  |  |  | 8 |  |  | Am 242m |  | 2.64E-07 | C | C | 2
| I 129 | < | 8.00E-07 |  | C | 3 |  |  | Am 243 |  | 9.98E-08 | C | C | 2
| Cs 134 |  | 8.08E-06 | C | C | 2 |  |  | Cm 242 |  | 2.18E-07 | C | C | 2
| Cs 135 |  | 1.00E-05 | C | C | 2 |  |  | Cm 243 |  | 2.68E-08 | C | C | 2
| Cs 137 |  | 1.61E+00 | C | C | 2 |  |  | Cm 244 |  | 3.55E-07 | C | C | 2
| Ba 133 |  |  |  |  | 8 |  |  | Cm 245 |  |  |  |  | 8
| La 137 |  |  |  |  | 8 |  |  | Cm 246 |  |  |  |  | 8
| La 138 |  |  |  |  | 8 |  |  | Cm 248 |  |  |  |  | 8
| Ce 144 |  |  |  |  | 8 |  |  | Cf 249 |  |  |  |  | 8
| Pm 145 |  |  |  |  | 8 |  |  | Cf 250 |  |  |  |  | 8
| Pm 147 |  | 6.37E-08 | C | C | 2 |  |  | Cf 251 |  |  |  |  | 8
| Sm 147 |  |  |  |  | 8 |  |  | Cf 252 |  |  |  |  | 8
| Sm 151 |  | 3.25E-06 | C | C | 2 |  |  | Unsp a
| Eu 152 | < | 2.25E-07 |  | C | 3 |  |  | Unsp b/g
| Eu 154 |  | 2.27E-06 | C | C | 2 |  |  | Total a |  | 0.0005328592 |  |  | * |  | 0 |  | *
| Eu 155 |  | 1.29E-07 | C | C | 2 |  |  | Total b/g |  | 1.692818 |  |  | * |  | 0 |  | *
| Bands (Upper and Lower) | [7 empty] | Code
| A a factor of 1.5 | [7 empty] | 1 Measured activity
| B a factor of 3 | [7 empty] | 2 Derived activity (best estimate)
| C a factor of 10 | [7 empty] | 3 Derived activity (upper limit)
| D a factor of 100 | [7 empty] | 4 Not present
| E a factor of 1000 | [7 empty] | 5 Present but not significant
6 Likely to be present but not assessed
| Note: Bands quantify uncertainty in | [7 empty] | 7 Present in significant quantities but not determined
| the mean radioactivity. | [7 empty] | 8 Not expected to be present in significant quantity
* Total calculated from the 114 declared radionuclides