## DataSheet
WASTE STREAM |  |  | 9D33 |  | FED Magnox R1
SITE |  |  | Hinkley Point A
SITE OWNER |  |  | Nuclear Decommissioning Authority
WASTE CUSTODIAN |  |  | Nuclear Restoration Services Ltd (NRS)
WASTE TYPE |  |  | ILW |  |  | 0
WASTE VOLUMES
[8 empty] | Reported (m3) |  |  |  | OR | Conditioned (m3) |  | Packaged (m3)
Stocks: |  |  | At 1.4.2025 |  |  |  |  | = 146.0
Future arisings:
Total future arisings: | [7 empty] | 0.0
Total waste volume: | [7 empty] | 146.0
Number of waste packages in stock: |  |  | At 1.4.2025………………………...….. | [5 empty] | - | packages
Comment on arising rates: |  |  | -
Additional information on quantities: |  |  | In calculating the volumes it has been assumed that the waste has a bulk density of 0.5t/m3. The waste is solid and loose. Sludge has its own waste stream (9D67).
Uncertainty factors on volumes: |  |  | Stock (upper): |  |  | x | 1.10 |  | Arisings (upper): |  | x | -
|  |  | Stock (lower): |  |  | x | 0.90 |  | Arisings (lower): |  | x | -
WASTE SOURCE |  |  | Removal of splitters from fuel elements prior to dispatch of the elements to Sellafield.
PHYSICAL CHARACTERISTICS
General description: |  |  | The waste consists of Magnox metal and swarf which may be contaminated by fission products and actinides. Sludge is described by waste stream 9D67. Individual components may weigh up to about 100 g and be approx. 2 mm x 25 mm x (75-900) mm. Some Nimonic springs will also be present in the vault; these are described by waste stream 9D39. There are no large items in the waste which will require special handling.
Changes since waste generated: |  |  | -
Bulk density (t/m³): |  |  | = | 0.50
Comment on density: |  |  | The bulk density of the waste ranges from 0.1 to 1.7 t/m3 with an average density of 0.5 t/m3. The packing factor will be variable.
CHEMICAL COMPOSITION
General description and components (%wt): |  |  | Magnox metal (mainly Zr 55), magnesium carbonate and magnesium hydroxide (99.5% wt), zirconium alloy (0.5% wt) in fuel element top end fittings. Magnesium carbonate and hydroxide are present from storage under wet conditions.
Chemical state: |  |  | Alkali
Sheet metal proportion / thickness: |  |  | There are no bulk metal items present.
Metals and alloys (%wt):
[9 empty] | (%wt) | Type(s) / Grades(s) with proportions | [5 empty] | % of total C14 activity
|  |  | Stainless steel…………………………………. | [5 empty] | = 0 | -
|  |  | Other ferrous metals………………………...… | [5 empty] | = 0 | -
|  |  | Iron………………………...………………………………. | [5 empty] | = 0 | -
|  |  | Aluminium…………………………...………… | [5 empty] | = 0 | -
|  |  | Beryllium…………………….……………….. | [5 empty] | TR | -
|  |  | Cobalt……………………..……………………. | [6 empty] | -
|  |  | Copper…………………………….……………….. | [5 empty] | = 0 | -
|  |  | Lead……………………………...……………… | [5 empty] | = 0 | -
|  |  | Magnox/Magnesium…………………………... | [5 empty] | = 99.0 | Magnox alloy Zr 55, contains 0.55 wt% zirconium as an alloying constituent.
|  |  | Nickel………………………………………..... | [6 empty] | -
|  |  | Titanium…………………………………..……. | [6 empty] | -
|  |  | Uranium………………………………...………. | [6 empty] | -
|  |  | Zinc………………………………...…… | [5 empty] | = 0 | -
|  |  | Zircaloy/Zirconium……………...…….………. | [5 empty] | = 0.50 | About 0.5% wt of zirconium; also about 0.65% wt of zirconium alloyed with Magnox.
|  |  | Other metals…………………….…………. | [5 empty] | TR | Manganese
Organics (%wt):
[9 empty] | (%wt) | Type(s) and comment | [5 empty] | % of total C14 activity
|  |  | Total cellulosics…………..………… | [5 empty] | = 0 | -
|  |  | Paper, cotton………..…………… | [5 empty] | = 0 | -
|  |  | Wood…………..………………… | [5 empty] | = 0 | -
|  |  | Halogenated plastics…………..…… | [5 empty] | = 0 | -
|  |  | Total non-halogenated plastics……………… | [5 empty] | = 0 | -
|  |  | Condensation polymers…………………...….. | [5 empty] | = 0 | -
|  |  | Others…………..……………...…… | [5 empty] | = 0 | -
|  |  | Organic ion exchange materials…..……. | [5 empty] | = 0 | -
|  |  | Total rubber…………..……..…………… | [5 empty] | = 0 | -
|  |  | Halogenated rubber…………………..…..…… | [5 empty] | = 0 | -
|  |  | Non-halogenated rubber…………………....… | [5 empty] | = 0 | -
|  |  | Hydrocarbons…………………………..... | [6 empty] | -
|  |  | Oil or grease……..………………….….… | [6 empty] | -
|  |  | Fuel….………………….....…………... | [6 empty] | -
|  |  | Asphalt/Tarmac (cont.coal tar)….… | [6 empty] | -
|  |  | Asphalt/Tarmac (no coal tar)……...… | [6 empty] | -
|  |  | Bitumen………………………………… | [6 empty] | -
|  |  | Others………………………………………. | [6 empty] | -
|  |  | Other organics…………..……………………..… | [5 empty] | TR | -
Other materials (%wt):
[9 empty] | (%wt) | Type(s) and comment | [5 empty] | % of total C14 activity
|  |  | Inorganic ion exchange materials…...… | [5 empty] | = 0 | -
|  |  | Inorganic sludges and flocs…………….… | [5 empty] | = 0 | -
|  |  | Soil……………..……………………....………… | [5 empty] | = 0 | -
|  |  | Brick/Stone/Rubble………………......…………..………… | [5 empty] | = 0 | -
|  |  | Cementitious material……………………….…. | [5 empty] | = 0 | -
|  |  | Sand……………………………………….. | [6 empty] | -
|  |  | Glass/Ceramics………….…………..………… | [5 empty] | = 0 | -
|  |  | Graphite………..…………………………..……… | [5 empty] | TR | -
|  |  | Desiccants/Catalysts…………………… | [6 empty] | -
|  |  | Asbestos…………..……………………...… | [5 empty] | = 0 | -
|  |  | Non/low friable……..……………………………… | [6 empty] | -
|  |  | Moderately friable……..………………………… | [6 empty] | -
|  |  | Highly friable……..…………………………… | [6 empty] | -
|  |  | Free aqueous liquids…………..………… | [5 empty] | P | -
|  |  | Free non-aqueous liquids…………….………..………… | [5 empty] | = 0 | -
|  |  | Powder/Ash…………..…………………...…… | [5 empty] | = 0 | -
COMPONENTS OF MATERIALS, WASTE PROPERTIES, MATERIALS NOT CONTRIBUTING TO MASS
Inorganic anions (%wt):
[9 empty] | (%wt) | Type(s) and comment
|  |  | Fluoride……..………………………………….. | [5 empty] | NE | -
|  |  | Chloride…………..…………………………….. | [5 empty] | NE | -
|  |  | Iodide…..………………………………...…. | [5 empty] | NE | -
|  |  | Cyanide…….…………………………………..… | [5 empty] | = 0 | -
|  |  | Carbonate………..…………………………...… | [5 empty] | NE | -
|  |  | Nitrate…………..…………………………...…. | [5 empty] | NE | -
|  |  | Nitrite…………..……………………………….... | [5 empty] | NE | -
|  |  | Phosphate……..…………………………...…. | [5 empty] | NE | -
|  |  | Sulphate………..…………………………….…. | [5 empty] | NE | -
|  |  | Sulphide………..……………………………...…. | [5 empty] | NE | -
Materials of interest for waste acceptance criteria:
[9 empty] | (%wt) | Type(s) and comment
|  |  | Combustible metals…………………………. | [5 empty] | > 50.0 | -
|  |  | Low flash point liquids……………………...… | [5 empty] | = 0 | -
|  |  | Explosive materials………………………….. | [5 empty] | = 0 | -
|  |  | Phosphorus…………..………………………… | [5 empty] | = 0 | -
|  |  | Hydrides………………………………….……… | [5 empty] | = 0 | -
|  |  | Biological etc. materials……………………….. | [5 empty] | = 0 | -
|  |  | Biodegradable materials…………...…………. | [5 empty] | 0 | -
|  |  | Putrescible wastes………..…………… | [5 empty] | = 0 | -
|  |  | Non-putrescible wastes………..…………… | [6 empty] | -
|  |  | Corrosive materials…………………………. | [5 empty] | = 0 | -
|  |  | Pyrophoric materials………………………….. | [5 empty] | = 0 | -
|  |  | Generating toxic gases……………………….. | [5 empty] | = 0 | -
|  |  | Reacting with water…………………………...… | [5 empty] | > 50.0 | -
|  |  | Higher activity particles…………………………………. | [6 empty] | -
|  |  | Soluble solids as bulk chemical compounds……………………..………………….… | [6 empty] | -
Hazardous substances / non hazardous pollutants: |  |  | -
[9 empty] | (%wt) | Type(s) and comment
|  |  | Acrylamide…………………………… | [6 empty] | -
|  |  | Benzene………………..……………… | [6 empty] | -
|  |  | Chlorinated solvents………..……………. | [6 empty] | -
|  |  | Formaldehyde…………………………. | [6 empty] | -
|  |  | Organometallics…………………………. | [6 empty] | -
|  |  | Phenol……………………………………….... | [6 empty] | -
|  |  | Styrene…..…...…..…..……………………….. | [6 empty] | -
|  |  | Tri-butyl phosphate……………………….………... | [6 empty] | -
|  |  | Other organophosphates……………………….. | [6 empty] | -
|  |  | Vinyl chloride………………………………………. | [6 empty] | -
|  |  | Arsenic……………………………………….... | [6 empty] | -
|  |  | Barium…………………………………..…………. | [6 empty] | -
|  |  | Boron…………………….……………………….. | [5 empty] | 0 | -
|  |  | Boron (in Boral)…………………………………………………. | [6 empty] | -
|  |  | Boron (non-Boral)…………………………………………………. | [6 empty] | -
|  |  | Cadmium………………………………….……………….. | [6 empty] | -
|  |  | Caesium……………………………………..……………. | [6 empty] | -
|  |  | Selenium………………………………………….……. | [6 empty] | -
|  |  | Chromium………………………..………………………. | [6 empty] | -
|  |  | Molybdenum……………………………..…………………. | [6 empty] | -
|  |  | Thallium…………………………...………………………. | [6 empty] | -
|  |  | Tin………………………………...……………………… | [6 empty] | -
|  |  | Vanadium…………………………………...…………………. | [6 empty] | -
|  |  | Mercury compounds…………………...……………………. | [6 empty] | -
|  |  | Others…………………………………………..…… | [6 empty] | -
Complexing agents (%wt): |  |  | Yes
[9 empty] | (%wt) | Type(s) and comment
|  |  | EDTA…………………….…………………….. | [6 empty] | -
|  |  | DPTA…….…...………………………………………. | [6 empty] | -
|  |  | NTA……………...…………………………………… | [6 empty] | -
|  |  | Polycarboxylic acids………………………………… | [6 empty] | -
|  |  | Other organic complexants…………………………..… | [6 empty] | -
|  |  | Total complexing agents………………………...… | [5 empty] | TR | -
Physical components: | [8 empty] | Number | Type(s) and comment
|  |  | Sources………………………………...… | [6 empty] | -
|  |  | Electronic & Electrical Equipment (EEE) | [6 empty] | -
|  |  | EEE Type 1……………………….……………. | [6 empty] | -
|  |  | EEE Type 2…………………………………...……. | [6 empty] | -
|  |  | EEE Type 3………………………………...……. | [6 empty] | -
|  |  | EEE Type 4………………………………….……. | [6 empty] | -
|  |  | EEE Type 5…………………………………..……. | [6 empty] | -
TREATMENT, PACKAGING AND DISPOSAL
Planned on-site / off-site treatment(s): |  |  | Treatment | [8 empty] | On-site / Off-site |  | Stream volume %
Size reduction
Decay storage
Low force compaction
Supercompaction (HFC)
Incineration
Drying/dewatering/liquid separation
Tie down/fixatives/strippable coating/painting application
Decontamination
Metal treatment
Recycling / reuse
Thermal treatment, including vitrification
|  |  | Encapsulation | [8 empty] | On-site |  | 100.0
Polymer encapsulation
Other physical treatment
Other chemical treatment
Containerisation
Treatment not yet determined
None
Comments on planned treatments: |  |  | -
Conditioning method: |  |  | Loading of solids into standard 210 litre drums. Compacted drum 'pucks' pre-loaded into Mortuary Tubes in RCB.
Conditioning plants: |  | Plant Name | [6 empty] | Location
|  | HPA MILWEP | [6 empty] | Hinkley Point A
Likely conditioning matrix: |  |  | Unknown
Further information on the conditioning matrix: |  |  | -
Waste Packaging:
Likely container type: | Container | [6 empty] | Waste packaged (vol%) |  | Waste loading (m³) |  | Payload (m³) |  | Number of packages |  | Estimated start date for packaging
| 6 m³ concrete box (SD) | [6 empty] | 100.0 |  | 5.2 |  | 5.8 |  | 28 |  | -
Range in container waste loading: |  |  | -
Other information on packaging and conditioning: |  |  | -
Conditioned density (t/m³): |  |  | -
Conditioned density comment: |  |  | -
Management Routes: |  |  | Disposal Route | [8 empty] | Stream volume % |  | Raw density t/m3 |  | Start date
Expected to be consigned to a Near Site, Near Surface Disposal Facility (Scotland)
Expected to be Non-NSD HAW managed under Scottish Government's policy
Expected to be disposed to LLW Vaults NRS Dounreay
|  |  | Expected to be consigned to the Geological Disposal Facility | [8 empty] | 100.0
Expected to be consigned to a Near Surface Disposal Facility
Expected to be consigned to the LLW Repository
Expected to be consigned to a Landfill Facility
Expected to be disposed On-Site
Expected to be managed by In-Situ Disposal
Expected to be consigned to an Incineration Facility
Expected to be consigned to a Metal Treatment Facility
Expected to be Out of Scope
Expected to be recycled / reused
Disposal route not known
Classification codes for waste expected to be consigned to a landfill facility:
Opportunities for alternative disposal routing: | [5 empty] | No
| Baseline Management Route |  |  | Opportunity Management Route |  |  |  | Stream volume (%) |  |  | Opportunity Confidence |  | Comment
| - |  |  | - |  |  |  | - |  |  | - |  | -
| - |  |  | - |  |  |  | - |  |  | - |  | -
RADIOACTIVITY
Source: |  |  | The source of the waste is the removal of splitters prior to dispatch of the elements to Sellafield. Activation of trace components in the Magnox and contamination by fission products and actinides will be main sources of activity.
Uncertainty: |  |  | The values quoted are indicative of the activities that might be expected.
Measurement of radioactivities: |  |  | Values were derived from measurements, calculations of induced activity and estimates of likely contamination. Allowance has been made for zirconium alloy in top end fittings.
Chemical form of radionuclides: |  | H-3: | Most tritium is expected to be present as surface contamination, possibly as water but perhaps in the form of other inorganic compounds or organic compounds.
| C-14: |  | Carbon 14 will probably be present as graphite.
| Cl-36: |  | Chlorine 36 incorporated in the Magnox may be associated with barium impurity (barium chloride). Other Cl-36 may be associated with surface contamination.
| Se-79: | Selenium-79 | The selenium content is insignificant.
| Tc-99: | Selenium-79 | The chemical form of technetium has not been determined.
| I-129: |  | -
| Ra: |  | The radium isotope content is insignificant.
| Th: |  | The thorium isotope content is insignificant.
| U: |  | The chemical form of uranium isotopes may be uranium oxides.
Np: |  |  | The chemical form of neptunium has not been determined.
Pu: |  |  | The chemical form of plutonium isotopes may be plutonium oxides.

## Radionuclide
WASTE STREAM |  |  |  | 9D33 |  |  |  | FED Magnox R1
|  | Mean radioactivity, TBq/m³ | [7 empty] | Mean radioactivity, TBq/m³
| Nuclide | Waste at |  | Bands and Code |  |  | Future Arisings | Bands and Code |  | Waste at |  | Bands and Code |  |  | Future Arisings |  | Bands and Code
|  | 2025-04-01 | [6 empty] | Nuclide | 2025-04-01
| H 3 |  | 2.91E-02 | C | C | 2 |  |  | Gd 153 |  |  |  |  | 8
| Be 10 |  |  |  |  | 8 |  |  | Ho 163 |  | 2.71E-08 | C | C | 2
| C 14 |  | 1.76E-04 | C | C | 2 |  |  | Ho 166m |  | 3.56E-05 | C | C | 2
| Na 22 |  |  |  |  | 8 |  |  | Tm 170 |  |  |  |  | 8
| Al 26 | < | 2.66E-07 |  | C | 3 |  |  | Tm 171 |  | 3.76E-09 | C | C | 2
| Cl 36 |  | 2.71E-05 | C | C | 2 |  |  | Lu 174 |  |  |  |  | 8
| Ar 39 |  |  |  |  | 8 |  |  | Lu 176 |  |  |  |  | 8
| Ar 42 |  |  |  |  | 8 |  |  | Hf 178n |  |  |  |  | 8
| K 40 |  |  |  |  | 8 |  |  | Hf 182 |  |  |  |  | 8
| Ca 41 | < | 2.26E-07 |  | C | 3 |  |  | Pt 193 |  |  |  |  | 8
| Mn 53 |  |  |  |  | 8 |  |  | Tl 204 |  | 3.54E-06 | C | C | 2
| Mn 54 |  |  |  |  | 8 |  |  | Pb 205 |  |  |  |  | 8
| Fe 55 | < | 9.99E-06 |  | C | 3 |  |  | Pb 210 |  |  |  |  | 8
| Co 60 | < | 9.40E-05 |  | C | 3 |  |  | Bi 208 |  |  |  |  | 8
| Ni 59 |  | 6.27E-06 | C | C | 2 |  |  | Bi 210m |  |  |  |  | 8
| Ni 63 |  | 6.56E-04 | C | C | 2 |  |  | Po 210 |  |  |  |  | 8
| Zn 65 |  |  |  |  | 8 |  |  | Ra 223 |  |  |  |  | 8
| Se 79 |  |  |  |  | 8 |  |  | Ra 225 |  |  |  |  | 8
| Kr 81 |  |  |  |  | 8 |  |  | Ra 226 |  |  |  |  | 8
| Kr 85 |  |  |  |  | 8 |  |  | Ra 228 |  |  |  |  | 8
| Rb 87 |  |  |  |  | 8 |  |  | Ac 227 |  |  |  |  | 8
| Sr 90 |  | 1.24E-03 | C | C | 2 |  |  | Th 227 |  |  |  |  | 8
| Zr 93 |  | 1.43E-05 | C | C | 2 |  |  | Th 228 |  | 2.33E-08 | C | C | 2
| Nb 91 |  |  |  |  | 8 |  |  | Th 229 |  |  |  |  | 8
| Nb 92 |  |  |  |  | 8 |  |  | Th 230 |  |  |  |  | 8
| Nb 93m |  | 1.25E-04 | C | C | 2 |  |  | Th 232 |  |  |  |  | 8
| Nb 94 |  | 1.60E-06 | C | C | 2 |  |  | Th 234 |  | 3.82E-07 | C | C | 2
| Mo 93 |  | 1.69E-07 | C | C | 2 |  |  | Pa 231 |  |  |  |  | 8
| Tc 97 |  |  |  |  | 8 |  |  | Pa 233 | < | 1.47E-06 |  | C | 3
| Tc 99 |  | 3.79E-08 | C | C | 2 |  |  | U 232 |  | 2.41E-08 | C | C | 2
| Ru 106 |  |  |  |  | 8 |  |  | U 233 |  | 9.13E-09 | C | C | 2
| Pd 107 |  |  |  |  | 8 |  |  | U 234 |  | 3.41E-07 | C | C | 2
| Ag 108m |  | 2.23E-06 | C | C | 2 |  |  | U 235 |  | 7.64E-09 | C | C | 2
| Ag 110m |  |  |  |  | 8 |  |  | U 236 |  | 4.12E-08 | C | C | 2
| Cd 109 |  |  |  |  | 8 |  |  | U 238 |  | 3.82E-07 | C | C | 2
| Cd 113m | < | 2.00E-03 |  | C | 3 |  |  | Np 237 |  | 1.47E-06 | C | C | 2
| Sn 119m |  |  |  |  | 8 |  |  | Pu 236 |  |  |  |  | 8
| Sn 121m | < | 4.25E-06 |  | C | 3 |  |  | Pu 238 |  | 8.14E-05 | C | C | 2
| Sn 123 |  |  |  |  | 8 |  |  | Pu 239 |  | 1.18E-04 | C | C | 2
| Sn 126 |  |  |  |  | 8 |  |  | Pu 240 |  | 1.21E-04 | C | C | 2
| Sb 125 |  | 2.53E-08 | C | C | 2 |  |  | Pu 241 |  | 1.35E-03 | C | C | 2
| Sb 126 |  |  |  |  | 8 |  |  | Pu 242 |  | 2.18E-07 | C | C | 2
| Te 125m |  | 6.32E-09 | C | C | 2 |  |  | Am 241 |  | 7.18E-04 | C | C | 2
| Te 127m |  |  |  |  | 8 |  |  | Am 242m |  |  |  |  | 8
| I 129 |  | 4.20E-07 | C | C | 2 |  |  | Am 243 |  |  |  |  | 8
| Cs 134 |  | 2.74E-08 | C | C | 2 |  |  | Cm 242 |  |  |  |  | 8
| Cs 135 |  |  |  |  | 8 |  |  | Cm 243 |  | 5.61E-07 | C | C | 2
| Cs 137 |  | 3.00E-04 | C | C | 2 |  |  | Cm 244 |  | 4.66E-06 | C | C | 2
| Ba 133 | < | 7.42E-07 |  | C | 3 |  |  | Cm 245 |  |  |  |  | 8
| La 137 | < | 2.43E-09 |  | C | 3 |  |  | Cm 246 |  |  |  |  | 8
| La 138 |  |  |  |  | 8 |  |  | Cm 248 |  |  |  |  | 8
| Ce 144 |  |  |  |  | 8 |  |  | Cf 249 |  |  |  |  | 8
| Pm 145 |  | 2.97E-07 | C | C | 2 |  |  | Cf 250 |  |  |  |  | 8
| Pm 147 | < | 2.44E-07 |  | C | 3 |  |  | Cf 251 |  |  |  |  | 8
| Sm 147 |  |  |  |  | 8 |  |  | Cf 252 |  |  |  |  | 8
| Sm 151 |  | 5.49E-07 | C | C | 2 |  |  | Unsp a
| Eu 152 |  | 2.10E-06 | C | C | 2 |  |  | Unsp b/g
| Eu 154 |  | 5.56E-06 | C | C | 2 |  |  | Total a |  | 0.001046169 |  |  | * |  | 0 |  | *
| Eu 155 |  | 3.01E-07 | C | C | 2 |  |  | Total b/g |  | 0.0351621 |  |  | * |  | 0 |  | *
| Bands (Upper and Lower) | [7 empty] | Code
| A a factor of 1.5 | [7 empty] | 1 Measured activity
| B a factor of 3 | [7 empty] | 2 Derived activity (best estimate)
| C a factor of 10 | [7 empty] | 3 Derived activity (upper limit)
| D a factor of 100 | [7 empty] | 4 Not present
| E a factor of 1000 | [7 empty] | 5 Present but not significant
6 Likely to be present but not assessed
| Note: Bands quantify uncertainty in | [7 empty] | 7 Present in significant quantities but not determined
| the mean radioactivity. | [7 empty] | 8 Not expected to be present in significant quantity
* Total calculated from the 114 declared radionuclides