## DataSheet
WASTE STREAM |  |  | 9E45 |  | Sludge
SITE |  |  | Oldbury
SITE OWNER |  |  | Nuclear Decommissioning Authority
WASTE CUSTODIAN |  |  | Nuclear Restoration Services Ltd (NRS)
WASTE TYPE |  |  | ILW |  |  | 0
WASTE VOLUMES
[8 empty] | Reported (m3) |  |  |  | OR | Conditioned (m3) |  | Packaged (m3)
Stocks: |  |  | At 1.4.2025 |  |  |  |  | = 15.6
Future arisings:
Total future arisings: | [7 empty] | 0.0
Total waste volume: | [7 empty] | 15.6
Number of waste packages in stock: |  |  | At 1.4.2025………………………...….. | [5 empty] | - | packages
Comment on arising rates: |  |  | -
Additional information on quantities: |  |  | No further arisings of this waste steam are expected.
Uncertainty factors on volumes: |  |  | Stock (upper): |  |  | x | 1.20 |  | Arisings (upper): |  | x | -
|  |  | Stock (lower): |  |  | x | 0.80 |  | Arisings (lower): |  | x | -
WASTE SOURCE |  |  | The sludge originated from routine filtration of liquid effluent and cooling pond water, special pond clean up operation liquors, active laundry liquors and reactor block active drain liquors.
PHYSICAL CHARACTERISTICS
General description: |  |  | The waste consists of debris washed from persons, corrosion products such as magnesium hydroxide and carbonate detached from fuel elements and extraneous materials such as flakes of paint. Extraneous material particles may be up to several millimetres in size. Sludge particles may be up to millimetre size. There may generally be about 500 kg/m3 of dry matter but concentrations of large particles of extraneous material may result in the dry material being up to about 800 kg/m3. Once fluidised the sludge should be readily transferred by pumping but reconcentration may be time consuming. There are no large items that may require special handling.
Changes since waste generated: |  |  | -
Bulk density (t/m³): |  |  | = | 1.2
Comment on density: |  |  | The bulk density of the waste ranges from about 1.07 t/m3 to about 1.38 t/m3.
CHEMICAL COMPOSITION
General description and components (%wt): |  |  | Magnesium hydroxide, magnesium carbonate, water and a wide variety of other materials including some oil and grease.
Chemical state: |  |  | Alkali
Sheet metal proportion / thickness: |  |  | There are no metallic items present.
Metals and alloys (%wt):
[9 empty] | (%wt) | Type(s) / Grades(s) with proportions | [5 empty] | % of total C14 activity
|  |  | Stainless steel…………………………………. | [5 empty] | TR | -
|  |  | Other ferrous metals………………………...… | [5 empty] | TR | -
|  |  | Iron………………………...………………………………. | [6 empty] | -
|  |  | Aluminium…………………………...………… | [5 empty] | = 1.7 | -
|  |  | Beryllium…………………….……………….. | [5 empty] | 0 | -
|  |  | Cobalt……………………..……………………. | [6 empty] | -
|  |  | Copper…………………………….……………….. | [5 empty] | = 0.03 | -
|  |  | Lead……………………………...……………… | [5 empty] | = 0.02 | -
|  |  | Magnox/Magnesium…………………………... | [5 empty] | TR | -
|  |  | Nickel………………………………………..... | [6 empty] | -
|  |  | Titanium…………………………………..……. | [6 empty] | -
|  |  | Uranium………………………………...………. | [6 empty] | -
|  |  | Zinc………………………………...…… | [5 empty] | = 0.06 | -
|  |  | Zircaloy/Zirconium……………...…….………. | [5 empty] | TR | -
|  |  | Other metals…………………….…………. | [5 empty] | TR | "Other" metals may be present at trace quantities.
Organics (%wt):
[9 empty] | (%wt) | Type(s) and comment | [5 empty] | % of total C14 activity
|  |  | Total cellulosics…………..………… | [5 empty] | = 0 | -
|  |  | Paper, cotton………..…………… | [5 empty] | = 0 | -
|  |  | Wood…………..………………… | [5 empty] | = 0 | -
|  |  | Halogenated plastics…………..…… | [5 empty] | = 0 | -
|  |  | Total non-halogenated plastics……………… | [5 empty] | = 0 | -
|  |  | Condensation polymers…………………...….. | [5 empty] | = 0 | -
|  |  | Others…………..……………...…… | [5 empty] | = 0 | -
|  |  | Organic ion exchange materials…..……. | [5 empty] | = 0 | -
|  |  | Total rubber…………..……..…………… | [5 empty] | = 0 | -
|  |  | Halogenated rubber…………………..…..…… | [5 empty] | = 0 | -
|  |  | Non-halogenated rubber…………………....… | [5 empty] | = 0 | -
|  |  | Hydrocarbons…………………………..... | [5 empty] | ~ 10.0 | -
|  |  | Oil or grease……..………………….….… | [5 empty] | ~ 10.0 | -
|  |  | Fuel….………………….....…………... | [6 empty] | -
|  |  | Asphalt/Tarmac (cont.coal tar)….… | [6 empty] | -
|  |  | Asphalt/Tarmac (no coal tar)……...… | [6 empty] | -
|  |  | Bitumen………………………………… | [6 empty] | -
|  |  | Others………………………………………. | [6 empty] | -
|  |  | Other organics…………..……………………..… | [6 empty] | -
Other materials (%wt):
[9 empty] | (%wt) | Type(s) and comment | [5 empty] | % of total C14 activity
|  |  | Inorganic ion exchange materials…...… | [5 empty] | = 0 | -
|  |  | Inorganic sludges and flocs…………….… | [5 empty] | ~ 90.0 | -
|  |  | Soil……………..……………………....………… | [5 empty] | = 0 | -
|  |  | Brick/Stone/Rubble………………......…………..………… | [5 empty] | = 0 | -
|  |  | Cementitious material……………………….…. | [5 empty] | TR | -
|  |  | Sand……………………………………….. | [6 empty] | -
|  |  | Glass/Ceramics………….…………..………… | [5 empty] | = 0 | -
|  |  | Graphite………..…………………………..……… | [5 empty] | TR | -
|  |  | Desiccants/Catalysts…………………… | [6 empty] | -
|  |  | Asbestos…………..……………………...… | [5 empty] | = 0 | -
|  |  | Non/low friable……..……………………………… | [6 empty] | -
|  |  | Moderately friable……..………………………… | [6 empty] | -
|  |  | Highly friable……..…………………………… | [6 empty] | -
|  |  | Free aqueous liquids…………..………… | [5 empty] | = 0 | -
|  |  | Free non-aqueous liquids…………….………..………… | [5 empty] | TR | -
|  |  | Powder/Ash…………..…………………...…… | [5 empty] | = 0 | -
COMPONENTS OF MATERIALS, WASTE PROPERTIES, MATERIALS NOT CONTRIBUTING TO MASS
Inorganic anions (%wt):
[9 empty] | (%wt) | Type(s) and comment
|  |  | Fluoride……..………………………………….. | [5 empty] | TR | -
|  |  | Chloride…………..…………………………….. | [5 empty] | TR | -
|  |  | Iodide…..………………………………...…. | [5 empty] | TR | -
|  |  | Cyanide…….…………………………………..… | [5 empty] | = 0 | -
|  |  | Carbonate………..…………………………...… | [5 empty] | = 0.80 | -
|  |  | Nitrate…………..…………………………...…. | [5 empty] | TR | -
|  |  | Nitrite…………..……………………………….... | [5 empty] | TR | -
|  |  | Phosphate……..…………………………...…. | [5 empty] | TR | -
|  |  | Sulphate………..…………………………….…. | [5 empty] | = 0.79 | -
|  |  | Sulphide………..……………………………...…. | [5 empty] | TR | -
Materials of interest for waste acceptance criteria:
[9 empty] | (%wt) | Type(s) and comment
|  |  | Combustible metals…………………………. | [5 empty] | TR | -
|  |  | Low flash point liquids……………………...… | [5 empty] | = 0 | -
|  |  | Explosive materials………………………….. | [5 empty] | = 0 | -
|  |  | Phosphorus…………..………………………… | [5 empty] | = 0 | -
|  |  | Hydrides………………………………….……… | [5 empty] | = 0 | -
|  |  | Biological etc. materials……………………….. | [5 empty] | TR | -
|  |  | Biodegradable materials…………...…………. | [5 empty] | 0 | -
|  |  | Putrescible wastes………..…………… | [5 empty] | = 0 | -
|  |  | Non-putrescible wastes………..…………… | [6 empty] | -
|  |  | Corrosive materials…………………………. | [5 empty] | = 0 | -
|  |  | Pyrophoric materials………………………….. | [5 empty] | = 0 | -
|  |  | Generating toxic gases……………………….. | [5 empty] | = 0 | -
|  |  | Reacting with water…………………………...… | [5 empty] | TR | -
|  |  | Higher activity particles…………………………………. | [6 empty] | -
|  |  | Soluble solids as bulk chemical compounds……………………..………………….… | [6 empty] | -
Hazardous substances / non hazardous pollutants: |  |  | -
[9 empty] | (%wt) | Type(s) and comment
|  |  | Acrylamide…………………………… | [6 empty] | -
|  |  | Benzene………………..……………… | [6 empty] | -
|  |  | Chlorinated solvents………..……………. | [6 empty] | -
|  |  | Formaldehyde…………………………. | [6 empty] | -
|  |  | Organometallics…………………………. | [6 empty] | -
|  |  | Phenol……………………………………….... | [6 empty] | -
|  |  | Styrene…..…...…..…..……………………….. | [6 empty] | -
|  |  | Tri-butyl phosphate……………………….………... | [6 empty] | -
|  |  | Other organophosphates……………………….. | [6 empty] | -
|  |  | Vinyl chloride………………………………………. | [6 empty] | -
|  |  | Arsenic……………………………………….... | [6 empty] | -
|  |  | Barium…………………………………..…………. | [6 empty] | -
|  |  | Boron…………………….……………………….. | [5 empty] | 0 | -
|  |  | Boron (in Boral)…………………………………………………. | [6 empty] | -
|  |  | Boron (non-Boral)…………………………………………………. | [6 empty] | -
|  |  | Cadmium………………………………….……………….. | [6 empty] | -
|  |  | Caesium……………………………………..……………. | [6 empty] | -
|  |  | Selenium………………………………………….……. | [6 empty] | -
|  |  | Chromium………………………..………………………. | [6 empty] | -
|  |  | Molybdenum……………………………..…………………. | [6 empty] | -
|  |  | Thallium…………………………...………………………. | [6 empty] | -
|  |  | Tin………………………………...……………………… | [6 empty] | -
|  |  | Vanadium…………………………………...…………………. | [6 empty] | -
|  |  | Mercury compounds…………………...……………………. | [6 empty] | -
|  |  | Others…………………………………………..…… | [6 empty] | -
Complexing agents (%wt): |  |  | Yes
[9 empty] | (%wt) | Type(s) and comment
|  |  | EDTA…………………….…………………….. | [6 empty] | -
|  |  | DPTA…….…...………………………………………. | [6 empty] | -
|  |  | NTA……………...…………………………………… | [6 empty] | -
|  |  | Polycarboxylic acids………………………………… | [6 empty] | -
|  |  | Other organic complexants…………………………..… | [6 empty] | -
|  |  | Total complexing agents………………………...… | [5 empty] | TR | -
Physical components: | [8 empty] | Number | Type(s) and comment
|  |  | Sources………………………………...… | [6 empty] | -
|  |  | Electronic & Electrical Equipment (EEE) | [6 empty] | -
|  |  | EEE Type 1……………………….……………. | [6 empty] | -
|  |  | EEE Type 2…………………………………...……. | [6 empty] | -
|  |  | EEE Type 3………………………………...……. | [6 empty] | -
|  |  | EEE Type 4………………………………….……. | [6 empty] | -
|  |  | EEE Type 5…………………………………..……. | [6 empty] | -
TREATMENT, PACKAGING AND DISPOSAL
Planned on-site / off-site treatment(s): |  |  | Treatment | [8 empty] | On-site / Off-site |  | Stream volume %
Size reduction
Decay storage
Low force compaction
Supercompaction (HFC)
Incineration
|  |  | Drying/dewatering/liquid separation | [8 empty] | On-site |  | 100.0
Tie down/fixatives/strippable coating/painting application
Decontamination
Metal treatment
Recycling / reuse
Thermal treatment, including vitrification
Encapsulation
Polymer encapsulation
Other physical treatment
Other chemical treatment
Containerisation
Treatment not yet determined
None
Comments on planned treatments: |  |  | -
Conditioning method: |  |  | Waste will be loaded using a fill/dry cycle to maximise waste loading volume. Waste will be transferred to a Type VI yellow box and dried.
Conditioning plants: |  | Plant Name | [6 empty] | Location
|  | OLD AVDS | [6 empty] | Oldbury
Likely conditioning matrix: |  |  | -
Further information on the conditioning matrix: |  |  | -
Waste Packaging:
Likely container type: | Container | [6 empty] | Waste packaged (vol%) |  | Waste loading (m³) |  | Payload (m³) |  | Number of packages |  | Estimated start date for packaging
| 3 m³ RS box | [6 empty] | 100.0 |  | 7.8 |  | 2.5 |  | 2 |  | -
Range in container waste loading: |  |  | -
Other information on packaging and conditioning: |  |  | -
Conditioned density (t/m³): |  |  | -
Conditioned density comment: |  |  | -
Management Routes: |  |  | Disposal Route | [8 empty] | Stream volume % |  | Raw density t/m3 |  | Start date
Expected to be consigned to a Near Site, Near Surface Disposal Facility (Scotland)
Expected to be Non-NSD HAW managed under Scottish Government's policy
Expected to be disposed to LLW Vaults NRS Dounreay
|  |  | Expected to be consigned to the Geological Disposal Facility | [8 empty] | 100.0
Expected to be consigned to a Near Surface Disposal Facility
Expected to be consigned to the LLW Repository
Expected to be consigned to a Landfill Facility
Expected to be disposed On-Site
Expected to be managed by In-Situ Disposal
Expected to be consigned to an Incineration Facility
Expected to be consigned to a Metal Treatment Facility
Expected to be Out of Scope
Expected to be recycled / reused
Disposal route not known
Classification codes for waste expected to be consigned to a landfill facility:
Opportunities for alternative disposal routing: | [5 empty] | Yes
| Baseline Management Route |  |  | Opportunity Management Route |  |  |  | Stream volume (%) |  |  | Opportunity Confidence |  | Comment
| GDF |  |  | LLWR |  |  |  | 100.0 |  |  | AMBER |  | Potential for disposal as LLW following encapsulation to meet LLWR WAC. Similar to recent experience at DNA with wet boundary wastes.
| GDF |  |  | LLWR |  |  |  | 100.0 |  |  | AMBER |  | Potential for disposal as LLW following encapsulation to meet LLWR WAC. Similar to recent experience at DNA with wet boundary wastes.
RADIOACTIVITY
Source: |  |  | Sludge contains fission products, activation products and actinides resulting fom filtration of effluents and liquors.
Uncertainty: |  |  | Specific activity is a function of Station operating history. The activity values quoted are the specific activity of raw sludge. The values quoted were derived from measurements.
Measurement of radioactivities: |  |  | The values quoted were derived from measurements.
Chemical form of radionuclides: |  | H-3: | Tritium is present, tritiated water.
| C-14: |  | Carbon 14 is present, graphite dust particles.
| Cl-36: |  | Chlorine 36 may be present in graphite dust particles.
| Se-79: | Selenium-79 | The selenium content is insignificant.
| Tc-99: | Selenium-79 | The technetium content is insignificant.
| I-129: |  | -
| Ra: |  | The radium isotope content is insignificant.
| Th: |  | The thorium isotope content is insignificant.
| U: |  | Uranium is present,probably as either natural uranium metal or oxides.
Np: |  |  | The neptunium content is insignificant.
Pu: |  |  | Plutonium isotopes are present. Trace amount from minor fuel leakage, probably metallic, or otherwise oxides.

## Radionuclide
WASTE STREAM |  |  |  | 9E45 |  |  |  | Sludge
|  | Mean radioactivity, TBq/m³ | [7 empty] | Mean radioactivity, TBq/m³
| Nuclide | Waste at |  | Bands and Code |  |  | Future Arisings | Bands and Code |  | Waste at |  | Bands and Code |  |  | Future Arisings |  | Bands and Code
|  | 2025-04-01 | [6 empty] | Nuclide | 2025-04-01
| H 3 |  | 2.15E-04 | C | C | 2 |  |  | Gd 153 |  |  |  |  | 8
| Be 10 |  |  |  |  | 8 |  |  | Ho 163 |  |  |  |  | 8
| C 14 |  | 6.99E-05 | C | C | 2 |  |  | Ho 166m |  |  |  |  | 8
| Na 22 |  |  |  |  | 8 |  |  | Tm 170 |  |  |  |  | 8
| Al 26 |  | 5.00E-07 | C | C | 2 |  |  | Tm 171 |  |  |  |  | 8
| Cl 36 |  | 2.00E-07 | C | C | 2 |  |  | Lu 174 |  |  |  |  | 8
| Ar 39 |  |  |  |  | 8 |  |  | Lu 176 |  |  |  |  | 8
| Ar 42 |  |  |  |  | 8 |  |  | Hf 178n |  |  |  |  | 8 |  |  |  | 8
| K 40 |  |  |  |  | 8 |  |  | Hf 182 |  |  |  |  | 8
| Ca 41 |  |  |  |  | 8 |  |  | Pt 193 |  |  |  |  | 8
| Mn 53 |  |  |  |  | 8 |  |  | Tl 204 |  |  |  |  | 8
| Mn 54 |  |  |  |  | 8 |  |  | Pb 205 |  |  |  |  | 8
| Fe 55 |  | 1.99E-07 | C | C | 2 |  |  | Pb 210 |  |  |  |  | 8
| Co 60 |  | 4.17E-06 | C | C | 2 |  |  | Bi 208 |  |  |  |  | 8
| Ni 59 |  |  |  |  | 8 |  |  | Bi 210m |  |  |  |  | 8
| Ni 63 |  | 8.10E-05 | C | C | 2 |  |  | Po 210 |  |  |  |  | 8
| Zn 65 |  |  |  |  | 8 |  |  | Ra 223 |  |  |  |  | 8
| Se 79 |  |  |  |  | 8 |  |  | Ra 225 |  |  |  |  | 8
| Kr 81 |  |  |  |  | 8 |  |  | Ra 226 |  |  |  |  | 8
| Kr 85 |  |  |  |  | 8 |  |  | Ra 228 |  |  |  |  | 8
| Rb 87 |  |  |  |  | 8 |  |  | Ac 227 |  |  |  |  | 8
| Sr 90 |  | 1.39E-04 | C | C | 2 |  |  | Th 227 |  |  |  |  | 8
| Zr 93 |  |  |  |  | 8 |  |  | Th 228 |  |  |  |  | 8
| Nb 91 |  |  |  |  | 8 |  |  | Th 229 |  |  |  |  | 8
| Nb 92 |  |  |  |  | 8 |  |  | Th 230 |  |  |  |  | 8
| Nb 93m |  |  |  |  | 8 |  |  | Th 232 |  |  |  |  | 8
| Nb 94 |  |  |  |  | 8 |  |  | Th 234 |  | 5.00E-08 | C | C | 2
| Mo 93 |  |  |  |  | 8 |  |  | Pa 231 |  |  |  |  | 8
| Tc 97 |  |  |  |  | 8 |  |  | Pa 233 |  |  |  |  | 8
| Tc 99 |  |  |  |  | 8 |  |  | U 232 |  |  |  |  | 8
| Ru 106 |  |  |  |  | 8 |  |  | U 233 |  |  |  |  | 8
| Pd 107 |  |  |  |  | 8 |  |  | U 234 |  | 5.04E-08 | C | C | 2
| Ag 108m | < | 1.95E-06 |  | C | 3 |  |  | U 235 |  |  |  |  | 8
| Ag 110m |  |  |  |  | 8 |  |  | U 236 | < | 4.00E-09 |  | C | 3
| Cd 109 |  |  |  |  | 8 |  |  | U 238 |  | 5.00E-08 | C | C | 2
| Cd 113m |  |  |  |  | 8 |  |  | Np 237 |  |  |  |  | 8
| Sn 119m |  |  |  |  | 8 |  |  | Pu 236 |  |  |  |  | 8
| Sn 121m |  |  |  |  | 8 |  |  | Pu 238 |  | 7.99E-06 | C | C | 2
| Sn 123 |  |  |  |  | 8 |  |  | Pu 239 |  | 7.00E-06 | C | C | 2
| Sn 126 |  |  |  |  | 8 |  |  | Pu 240 |  | 9.99E-06 | C | C | 2
| Sb 125 |  |  |  |  | 8 |  |  | Pu 241 |  | 1.46E-04 | C | C | 2
| Sb 126 |  |  |  |  | 8 |  |  | Pu 242 |  |  |  |  | 8
| Te 125m |  |  |  |  | 8 |  |  | Am 241 |  | 6.37E-05 | C | C | 2
| Te 127m |  |  |  |  | 8 |  |  | Am 242m |  |  |  |  | 8
| I 129 |  |  |  |  | 8 |  |  | Am 243 |  |  |  |  | 8
| Cs 134 |  | 1.94E-09 | C | C | 2 |  |  | Cm 242 |  |  |  |  | 8
| Cs 135 |  |  |  |  | 8 |  |  | Cm 243 |  |  |  |  | 8
| Cs 137 |  | 1.42E-02 | C | C | 2 |  |  | Cm 244 |  | 3.38E-07 | C | C | 2
| Ba 133 |  |  |  |  | 8 |  |  | Cm 245 |  |  |  |  | 8
| La 137 |  |  |  |  | 8 |  |  | Cm 246 |  |  |  |  | 8
| La 138 |  |  |  |  | 8 |  |  | Cm 248 |  |  |  |  | 8
| Ce 144 |  |  |  |  | 8 |  |  | Cf 249 |  |  |  |  | 8
| Pm 145 |  |  |  |  | 8 |  |  | Cf 250 |  |  |  |  | 8
| Pm 147 |  | 5.70E-09 | C | C | 2 |  |  | Cf 251 |  |  |  |  | 8
| Sm 147 |  |  |  |  | 8 |  |  | Cf 252 |  |  |  |  | 8
| Sm 151 |  | 3.57E-06 | C | C | 2 |  |  | Unsp a
| Eu 152 |  |  |  |  | 8 |  |  | Unsp b/g
| Eu 154 | < | 2.39E-07 |  | C | 3 |  |  | Total a |  | 8.915497e-05 |  |  | * |  | 0 |  | *
| Eu 155 |  |  |  |  | 8 |  |  | Total b/g |  | 0.01488231 |  |  | * |  | 0 |  | *
| Bands (Upper and Lower) | [7 empty] | Code
| A a factor of 1.5 | [7 empty] | 1 Measured activity
| B a factor of 3 | [7 empty] | 2 Derived activity (best estimate)
| C a factor of 10 | [7 empty] | 3 Derived activity (upper limit)
| D a factor of 100 | [7 empty] | 4 Not present
| E a factor of 1000 | [7 empty] | 5 Present but not significant
6 Likely to be present but not assessed
| Note: Bands quantify uncertainty in | [7 empty] | 7 Present in significant quantities but not determined
| the mean radioactivity. | [7 empty] | 8 Not expected to be present in significant quantity
* Total calculated from the 114 declared radionuclides