## DataSheet
WASTE STREAM |  |  | 9E55 |  | Ion Siv Filters
SITE |  |  | Oldbury
SITE OWNER |  |  | Nuclear Decommissioning Authority
WASTE CUSTODIAN |  |  | Nuclear Restoration Services Ltd (NRS)
WASTE TYPE |  |  | LLW |  |  | 0
WASTE VOLUMES
[8 empty] | Reported (m3) |  |  |  | OR | Conditioned (m3) |  | Packaged (m3)
Stocks: |  |  | At 1.4.2025 |  |  |  |  | = 2.1
Future arisings:
Total future arisings: | [7 empty] | 0.0
Total waste volume: | [7 empty] | 2.1
Number of waste packages in stock: |  |  | At 1.4.2025………………………...….. | [5 empty] | - | packages
Comment on arising rates: |  |  | -
Additional information on quantities: |  |  | Each filter has a volume of 0.053m3. There are 39 filters remaining in this waste stream. All filters are currently stored in 85 litre drums.
Uncertainty factors on volumes: |  |  | Stock (upper): |  |  | x | 1.20 |  | Arisings (upper): |  | x | -
|  |  | Stock (lower): |  |  | x | 0.80 |  | Arisings (lower): |  | x | -
WASTE SOURCE |  |  | Filtration of pond water.
PHYSICAL CHARACTERISTICS
General description: |  |  | Spent pre filters that form part of the submersible caesium removal unit.
Changes since waste generated: |  |  | The total waste stream consisted of 79 Submersible Caesium Removal Unit (SCRU) pre (45), post (11) and unknown (23) filters. 40 have now been disposed bringing total down to 39. The filters are stainless steel with pleated stainless steel filter medium inside the housings. The filters are currently contained within vented 85ltr drums on the R1 Pilecap. Each individual filter is approximately 326mm by 643mm and weighs approximately 30kg. This weight includes plastic wrapping. Each filter has a volume of 0.053m3. Underwater and in air surveys have been completed which confirm the IonSiv filter population as suitable for disposal at LLWR.
Bulk density (t/m³): |  |  | ~ | 0.56
Comment on density: |  |  | -
CHEMICAL COMPOSITION
General description and components (%wt): |  |  | The waste is spent filters, which are composed principally of stainless steel (~99%). There is approximately 1% of plastic liners present.
Chemical state: |  |  | Neutral
Sheet metal proportion / thickness: |  |  | -
Metals and alloys (%wt):
[9 empty] | (%wt) | Type(s) / Grades(s) with proportions | [5 empty] | % of total C14 activity
|  |  | Stainless steel…………………………………. | [5 empty] | ~ 99.0 | The stainless steel is SS316L; nickel and chromium will be major constituents of the stainless steel filter construction material. | [5 empty] | 100.0
|  |  | Other ferrous metals………………………...… | [5 empty] | NE | -
|  |  | Iron………………………...………………………………. | [6 empty] | -
|  |  | Aluminium…………………………...………… | [5 empty] | NE | -
|  |  | Beryllium…………………….……………….. | [5 empty] | TR | -
|  |  | Cobalt……………………..……………………. | [6 empty] | -
|  |  | Copper…………………………….……………….. | [5 empty] | NE | -
|  |  | Lead……………………………...……………… | [5 empty] | NE | -
|  |  | Magnox/Magnesium…………………………... | [5 empty] | NE | -
|  |  | Nickel………………………………………..... | [6 empty] | -
|  |  | Titanium…………………………………..……. | [6 empty] | -
|  |  | Uranium………………………………...………. | [6 empty] | -
|  |  | Zinc………………………………...…… | [5 empty] | NE | -
|  |  | Zircaloy/Zirconium……………...…….………. | [5 empty] | NE | -
|  |  | Other metals…………………….…………. | [5 empty] | NE | -
Organics (%wt):
[9 empty] | (%wt) | Type(s) and comment | [5 empty] | % of total C14 activity
|  |  | Total cellulosics…………..………… | [5 empty] | = 0 | -
|  |  | Paper, cotton………..…………… | [5 empty] | = 0 | -
|  |  | Wood…………..………………… | [5 empty] | = 0 | -
|  |  | Halogenated plastics…………..…… | [5 empty] | = 0 | -
|  |  | Total non-halogenated plastics……………… | [5 empty] | = 1.0 | -
|  |  | Condensation polymers…………………...….. | [5 empty] | = 0 | -
|  |  | Others…………..……………...…… | [5 empty] | = 1.0 | plastic liners
|  |  | Organic ion exchange materials…..……. | [5 empty] | = 0 | -
|  |  | Total rubber…………..……..…………… | [5 empty] | < 0 | -
|  |  | Halogenated rubber…………………..…..…… | [5 empty] | = 0 | -
|  |  | Non-halogenated rubber…………………....… | [6 empty] | -
|  |  | Hydrocarbons…………………………..... | [6 empty] | -
|  |  | Oil or grease……..………………….….… | [6 empty] | -
|  |  | Fuel….………………….....…………... | [6 empty] | -
|  |  | Asphalt/Tarmac (cont.coal tar)….… | [6 empty] | -
|  |  | Asphalt/Tarmac (no coal tar)……...… | [6 empty] | -
|  |  | Bitumen………………………………… | [6 empty] | -
|  |  | Others………………………………………. | [6 empty] | -
|  |  | Other organics…………..……………………..… | [5 empty] | NE | -
Other materials (%wt):
[9 empty] | (%wt) | Type(s) and comment | [5 empty] | % of total C14 activity
|  |  | Inorganic ion exchange materials…...… | [5 empty] | = 0 | -
|  |  | Inorganic sludges and flocs…………….… | [5 empty] | = 0 | -
|  |  | Soil……………..……………………....………… | [5 empty] | = 0 | -
|  |  | Brick/Stone/Rubble………………......…………..………… | [5 empty] | = 0 | -
|  |  | Cementitious material……………………….…. | [5 empty] | = 0 | -
|  |  | Sand……………………………………….. | [6 empty] | -
|  |  | Glass/Ceramics………….…………..………… | [5 empty] | = 0 | -
|  |  | Graphite………..…………………………..……… | [5 empty] | = 0 | -
|  |  | Desiccants/Catalysts…………………… | [6 empty] | -
|  |  | Asbestos…………..……………………...… | [5 empty] | = 0 | -
|  |  | Non/low friable……..……………………………… | [6 empty] | -
|  |  | Moderately friable……..………………………… | [6 empty] | -
|  |  | Highly friable……..…………………………… | [6 empty] | -
|  |  | Free aqueous liquids…………..………… | [5 empty] | NE | -
|  |  | Free non-aqueous liquids…………….………..………… | [5 empty] | = 0 | -
|  |  | Powder/Ash…………..…………………...…… | [5 empty] | = 0 | -
COMPONENTS OF MATERIALS, WASTE PROPERTIES, MATERIALS NOT CONTRIBUTING TO MASS
Inorganic anions (%wt):
[9 empty] | (%wt) | Type(s) and comment
|  |  | Fluoride……..………………………………….. | [5 empty] | NE | -
|  |  | Chloride…………..…………………………….. | [5 empty] | NE | -
|  |  | Iodide…..………………………………...…. | [5 empty] | NE | -
|  |  | Cyanide…….…………………………………..… | [5 empty] | NE | -
|  |  | Carbonate………..…………………………...… | [5 empty] | NE | -
|  |  | Nitrate…………..…………………………...…. | [5 empty] | NE | -
|  |  | Nitrite…………..……………………………….... | [5 empty] | NE | -
|  |  | Phosphate……..…………………………...…. | [5 empty] | NE | -
|  |  | Sulphate………..…………………………….…. | [5 empty] | NE | -
|  |  | Sulphide………..……………………………...…. | [5 empty] | NE | -
Materials of interest for waste acceptance criteria:
[9 empty] | (%wt) | Type(s) and comment
|  |  | Combustible metals…………………………. | [5 empty] | = 0 | -
|  |  | Low flash point liquids……………………...… | [5 empty] | = 0 | -
|  |  | Explosive materials………………………….. | [5 empty] | = 0 | -
|  |  | Phosphorus…………..………………………… | [5 empty] | = 0 | -
|  |  | Hydrides………………………………….……… | [5 empty] | = 0 | -
|  |  | Biological etc. materials……………………….. | [5 empty] | = 0 | -
|  |  | Biodegradable materials…………...…………. | [5 empty] | 0 | -
|  |  | Putrescible wastes………..…………… | [5 empty] | = 0 | -
|  |  | Non-putrescible wastes………..…………… | [6 empty] | -
|  |  | Corrosive materials…………………………. | [5 empty] | = 0 | -
|  |  | Pyrophoric materials………………………….. | [5 empty] | = 0 | -
|  |  | Generating toxic gases……………………….. | [5 empty] | = 0 | -
|  |  | Reacting with water…………………………...… | [5 empty] | = 0 | -
|  |  | Higher activity particles…………………………………. | [6 empty] | -
|  |  | Soluble solids as bulk chemical compounds……………………..………………….… | [6 empty] | -
Hazardous substances / non hazardous pollutants: |  |  | -
[9 empty] | (%wt) | Type(s) and comment
|  |  | Acrylamide…………………………… | [6 empty] | -
|  |  | Benzene………………..……………… | [6 empty] | -
|  |  | Chlorinated solvents………..……………. | [6 empty] | -
|  |  | Formaldehyde…………………………. | [6 empty] | -
|  |  | Organometallics…………………………. | [6 empty] | -
|  |  | Phenol……………………………………….... | [6 empty] | -
|  |  | Styrene…..…...…..…..……………………….. | [6 empty] | -
|  |  | Tri-butyl phosphate……………………….………... | [6 empty] | -
|  |  | Other organophosphates……………………….. | [6 empty] | -
|  |  | Vinyl chloride………………………………………. | [6 empty] | -
|  |  | Arsenic……………………………………….... | [6 empty] | -
|  |  | Barium…………………………………..…………. | [6 empty] | -
|  |  | Boron…………………….……………………….. | [5 empty] | 0 | -
|  |  | Boron (in Boral)…………………………………………………. | [6 empty] | -
|  |  | Boron (non-Boral)…………………………………………………. | [6 empty] | -
|  |  | Cadmium………………………………….……………….. | [6 empty] | -
|  |  | Caesium……………………………………..……………. | [6 empty] | -
|  |  | Selenium………………………………………….……. | [6 empty] | -
|  |  | Chromium………………………..………………………. | [6 empty] | -
|  |  | Molybdenum……………………………..…………………. | [6 empty] | -
|  |  | Thallium…………………………...………………………. | [6 empty] | -
|  |  | Tin………………………………...……………………… | [6 empty] | -
|  |  | Vanadium…………………………………...…………………. | [6 empty] | -
|  |  | Mercury compounds…………………...……………………. | [6 empty] | -
|  |  | Others…………………………………………..…… | [6 empty] | -
Complexing agents (%wt): |  |  | No
[9 empty] | (%wt) | Type(s) and comment
|  |  | EDTA…………………….…………………….. | [6 empty] | -
|  |  | DPTA…….…...………………………………………. | [6 empty] | -
|  |  | NTA……………...…………………………………… | [6 empty] | -
|  |  | Polycarboxylic acids………………………………… | [6 empty] | -
|  |  | Other organic complexants…………………………..… | [6 empty] | -
|  |  | Total complexing agents………………………...… | [5 empty] | = 0 | -
Physical components: | [8 empty] | Number | Type(s) and comment
|  |  | Sources………………………………...… | [6 empty] | -
|  |  | Electronic & Electrical Equipment (EEE) | [6 empty] | -
|  |  | EEE Type 1……………………….……………. | [6 empty] | -
|  |  | EEE Type 2…………………………………...……. | [6 empty] | -
|  |  | EEE Type 3………………………………...……. | [6 empty] | -
|  |  | EEE Type 4………………………………….……. | [6 empty] | -
|  |  | EEE Type 5…………………………………..……. | [6 empty] | -
TREATMENT, PACKAGING AND DISPOSAL
Planned on-site / off-site treatment(s): |  |  | Treatment | [8 empty] | On-site / Off-site |  | Stream volume %
Size reduction
Decay storage
Low force compaction
Supercompaction (HFC)
Incineration
Drying/dewatering/liquid separation
Tie down/fixatives/strippable coating/painting application
Decontamination
Metal treatment
Recycling / reuse
Thermal treatment, including vitrification
Encapsulation
Polymer encapsulation
Other physical treatment
Other chemical treatment
Containerisation
Treatment not yet determined
|  |  | None | [10 empty] | = 100.0
Comments on planned treatments: |  |  | -
Conditioning method: |  |  | -
Conditioning plants: |  | Plant Name | [6 empty] | Location
|  | - | [6 empty] | -
Likely conditioning matrix: |  |  | -
Further information on the conditioning matrix: |  |  | -
Waste Packaging:
Likely container type: | Container | [6 empty] | Waste packaged (vol%) |  | Waste loading (m³) |  | Payload (m³) |  | Number of packages |  | Estimated start date for packaging
| 1/2 Height IP-2 Disposal/Re-usable ISO (TC01/TC02) | [6 empty] | 100.0 |  | 10.0 |  | 18.3 |  | 1 |  | -
Range in container waste loading: |  |  | -
Other information on packaging and conditioning: |  |  | -
Conditioned density (t/m³): |  |  | -
Conditioned density comment: |  |  | -
Management Routes: |  |  | Disposal Route | [8 empty] | Stream volume % |  | Raw density t/m3 |  | Start date
Expected to be consigned to a Near Site, Near Surface Disposal Facility (Scotland)
Expected to be Non-NSD HAW managed under Scottish Government's policy
Expected to be disposed to LLW Vaults NRS Dounreay
Expected to be consigned to the Geological Disposal Facility
Expected to be consigned to a Near Surface Disposal Facility
|  |  | Expected to be consigned to the LLW Repository | [8 empty] | = 100.0 |  | 0.56
Expected to be consigned to a Landfill Facility
Expected to be disposed On-Site
Expected to be managed by In-Situ Disposal
Expected to be consigned to an Incineration Facility
Expected to be consigned to a Metal Treatment Facility
Expected to be Out of Scope
Expected to be recycled / reused
Disposal route not known
Classification codes for waste expected to be consigned to a landfill facility:
Opportunities for alternative disposal routing: | [5 empty] | No
| Baseline Management Route |  |  | Opportunity Management Route |  |  |  | Stream volume (%) |  |  | Opportunity Confidence |  | Comment
| - |  |  | - |  |  |  | - |  |  | - |  | -
| - |  |  | - |  |  |  | - |  |  | - |  | -
RADIOACTIVITY
Source: |  |  | Contamination by fission products, actinides and activation products.
Uncertainty: |  |  | Specific activity is a function of Station operating history. The values quoted are indicative of the activities that might be expected.
Measurement of radioactivities: |  |  | -
Chemical form of radionuclides: |  | H-3: | Most tritium is expected to be present as water.
| C-14: |  | The chemical form of carbon 14 may be graphite.
| Cl-36: |  | The chemical form of chlorine 36 may be chloride.
| Se-79: | Selenium-79 | The selenium content is insignificant.
| Tc-99: | Selenium-79 | The technetium content is insignificant.
| I-129: |  | -
| Ra: |  | The radium isotope content is insignificant.
| Th: |  | The thorium isotope content is insignificant.
| U: |  | The chemical form of uranium isotopes may be uranium oxides.
Np: |  |  | The neptunium content is insignificant.
Pu: |  |  | The chemical form of plutonium isotopes may be plutonium oxides.

## Radionuclide
WASTE STREAM |  |  |  | 9E55 |  |  |  | Ion Siv Filters
|  | Mean radioactivity, TBq/m³ | [7 empty] | Mean radioactivity, TBq/m³
| Nuclide | Waste at |  | Bands and Code |  |  | Future Arisings | Bands and Code |  | Waste at |  | Bands and Code |  |  | Future Arisings |  | Bands and Code
|  | 2025-04-01 | [6 empty] | Nuclide | 2025-04-01
| H 3 |  | 1.21E-04 | C | C | 2 |  |  | Gd 153 |  |  |  |  | 8
| Be 10 |  |  |  |  | 8 |  |  | Ho 163 |  |  |  |  | 8
| C 14 |  | 7.24E-05 | C | C | 2 |  |  | Ho 166m |  |  |  |  | 8
| Na 22 |  |  |  |  | 8 |  |  | Tm 170 |  |  |  |  | 8
| Al 26 |  |  |  |  | 8 |  |  | Tm 171 |  |  |  |  | 8
| Cl 36 |  | 6.44E-08 | C | C | 2 |  |  | Lu 174 |  |  |  |  | 8
| Ar 39 |  |  |  |  | 8 |  |  | Lu 176 |  |  |  |  | 8
| Ar 42 |  |  |  |  | 8 |  |  | Hf 178n |  |  |  |  | 8
| K 40 |  |  |  |  | 8 |  |  | Hf 182 |  |  |  |  | 8
| Ca 41 |  |  |  |  | 8 |  |  | Pt 193 |  |  |  |  | 8
| Mn 53 |  |  |  |  | 8 |  |  | Tl 204 |  |  |  |  | 8
| Mn 54 |  |  |  |  | 8 |  |  | Pb 205 |  |  |  |  | 8
| Fe 55 |  | 5.12E-07 | C | C | 2 |  |  | Pb 210 |  |  |  |  | 8
| Co 60 |  | 3.12E-06 | C | C | 2 |  |  | Bi 208 |  |  |  |  | 8
| Ni 59 |  |  |  |  | 8 |  |  | Bi 210m |  |  |  |  | 8
| Ni 63 |  | 2.66E-05 | C | C | 2 |  |  | Po 210 |  |  |  |  | 8
| Zn 65 |  |  |  |  | 8 |  |  | Ra 223 |  |  |  |  | 8
| Se 79 |  | 4.77E-09 | C | C | 2 |  |  | Ra 225 |  |  |  |  | 8
| Kr 81 |  |  |  |  | 8 |  |  | Ra 226 |  |  |  |  | 8
| Kr 85 |  | 4.39E-06 | C | C | 2 |  |  | Ra 228 |  |  |  |  | 8
| Rb 87 |  |  |  |  | 8 |  |  | Ac 227 |  |  |  |  | 8
| Sr 90 |  | 1.73E-04 | C | C | 2 |  |  | Th 227 |  |  |  |  | 8
| Zr 93 |  | 2.15E-08 | C | C | 2 |  |  | Th 228 |  |  |  |  | 8
| Nb 91 |  |  |  |  | 8 |  |  | Th 229 |  |  |  |  | 8
| Nb 92 |  |  |  |  | 8 |  |  | Th 230 |  |  |  |  | 8
| Nb 93m |  | 1.54E-08 | C | C | 2 |  |  | Th 232 |  |  |  |  | 8
| Nb 94 |  |  |  |  | 8 |  |  | Th 234 |  | 2.15E-08 | C | C | 2
| Mo 93 |  |  |  |  | 8 |  |  | Pa 231 |  |  |  |  | 8
| Tc 97 |  |  |  |  | 8 |  |  | Pa 233 |  | 2.45E-09 | C | C | 2
| Tc 99 |  | 1.67E-07 | C | C | 2 |  |  | U 232 |  |  |  |  | 8
| Ru 106 |  |  |  |  | 8 |  |  | U 233 |  |  |  |  | 8
| Pd 107 |  |  |  |  | 8 |  |  | U 234 |  | 2.40E-08 | C | C | 2
| Ag 108m |  | 9.03E-07 | C | C | 2 |  |  | U 235 |  |  |  |  | 8
| Ag 110m |  |  |  |  | 8 |  |  | U 236 |  | 2.39E-09 | C | C | 2
| Cd 109 |  |  |  |  | 8 |  |  | U 238 |  | 2.15E-08 | C | C | 2
| Cd 113m |  | 2.15E-08 | C | C | 2 |  |  | Np 237 |  | 2.45E-09 | C | C | 2
| Sn 119m |  |  |  |  | 8 |  |  | Pu 236 |  |  |  |  | 8
| Sn 121m |  | 1.61E-07 | C | C | 2 |  |  | Pu 238 |  | 6.10E-06 | C | C | 2
| Sn 123 |  |  |  |  | 8 |  |  | Pu 239 |  | 9.75E-06 | C | C | 2
| Sn 126 |  | 9.55E-09 | C | C | 2 |  |  | Pu 240 |  | 1.44E-05 | C | C | 2
| Sb 125 |  |  |  |  | 8 |  |  | Pu 241 |  | 1.31E-04 | C | C | 2
| Sb 126 |  | 1.34E-09 | C | C | 2 |  |  | Pu 242 |  | 7.16E-09 | C | C | 2
| Te 125m |  |  |  |  | 8 |  |  | Am 241 |  | 4.63E-05 | C | C | 2
| Te 127m |  |  |  |  | 8 |  |  | Am 242m |  | 4.44E-08 | C | C | 2
| I 129 |  |  |  |  | 8 |  |  | Am 243 |  | 1.91E-08 | C | C | 2
| Cs 134 |  | 7.00E-07 | C | C | 2 |  |  | Cm 242 |  | 3.66E-08 | C | C | 2
| Cs 135 |  | 7.16E-09 | C | C | 2 |  |  | Cm 243 |  | 1.52E-08 | C | C | 2
| Cs 137 |  | 4.64E-03 | C | C | 2 |  |  | Cm 244 |  | 1.89E-07 | C | C | 2
| Ba 133 |  |  |  |  | 8 |  |  | Cm 245 |  |  |  |  | 8
| La 137 |  |  |  |  | 8 |  |  | Cm 246 |  |  |  |  | 8
| La 138 |  |  |  |  | 8 |  |  | Cm 248 |  |  |  |  | 8
| Ce 144 |  |  |  |  | 8 |  |  | Cf 249 |  |  |  |  | 8
| Pm 145 |  |  |  |  | 8 |  |  | Cf 250 |  |  |  |  | 8
| Pm 147 |  | 2.40E-08 | C | C | 2 |  |  | Cf 251 |  |  |  |  | 8
| Sm 147 |  |  |  |  | 8 |  |  | Cf 252 |  |  |  |  | 8
| Sm 151 |  | 2.75E-06 | C | C | 2 |  |  | Unsp a
| Eu 152 |  | 9.70E-09 | C | C | 2 |  |  | Unsp b/g
| Eu 154 |  | 5.71E-07 | C | C | 2 |  |  | Total a |  | 7.690542e-05 |  |  | * |  | 0 |  | *
| Eu 155 |  | 1.89E-08 | C | C | 2 |  |  | Total b/g |  | 0.005179838 |  |  | * |  | 0 |  | *
| Bands (Upper and Lower) | [7 empty] | Code
| A a factor of 1.5 | [7 empty] | 1 Measured activity
| B a factor of 3 | [7 empty] | 2 Derived activity (best estimate)
| C a factor of 10 | [7 empty] | 3 Derived activity (upper limit)
| D a factor of 100 | [7 empty] | 4 Not present
| E a factor of 1000 | [7 empty] | 5 Present but not significant
6 Likely to be present but not assessed
| Note: Bands quantify uncertainty in | [7 empty] | 7 Present in significant quantities but not determined
| the mean radioactivity. | [7 empty] | 8 Not expected to be present in significant quantity
* Total calculated from the 114 declared radionuclides